## Info
TEST REPORT
|  |  | A1S_C4_condit | [7 empty] | C:\Users\Universidad\Desktop\ARBIN\LF 3.3-2.3-0211-A1S-C4\A1S_C4_condit.res
|  |  | 2011-04-11 |  |  |  | Mapped_Aux_Number |  |  |  |  | Log_Data_Flag |  |  |  | Cell Grading |  |  | Concentration | Digital I/O
Channel | Start_DateTime | Schedule_File_Name | Creator | Comments | Chan_Num | Item_ID | Volt | Temp | Pres | PH | FR | ChanStat | Aux | SmartBty | Event | Grade | Internal_Resistance(Ohm) | 0 | Concentration | Digital Input | Digital Output | Related Humidity
1-001 | 2011-04-06 11:49 | LF3.3-2.3-0211-A1S-C4\USABC_pr2_long_c25.sdu | David Ansean | Acondicionamiento USABC con C/25 | 4 |  | 0 | 2 | 0 | 0 | 0 | TRUE | TRUE | FALSE | FALSE |  |  |  | 0 | 0 | 0
Note on Q3: For Cell Grading setting, click Arbin Data\Options... menu.
Note on Q4: For Cell Grading data, check average value from statistical data sheets. Grade A1 is the best cell.

## Channel_1-001
Data_Point | Test_Time(s) | Date_Time | Step_Time(s) | Step_Index | Cycle_Index | Current(A) | Voltage(V) | Charge_Capacity(Ah) | Discharge_Capacity(Ah) | Charge_Energy(Wh) | Discharge_Energy(Wh) | dV/dt(V/s) | Internal_Resistance(Ohm) | Is_FC_Data | AC_Impedance(Ohm) | ACI_Phase_Angle(Deg) | Temperature (C)_1 | Temperature (C)_2
1 | 5.010188 | 2011-04-06 11:49 | 5.010188 | 1 | 1 | 0 | 3.302073 | 0 | 0 | 0 | 0 | -0.003029574 | 0 | 0 | 0 | 0 | 22.56184 | 22.573
2 | 10.01611 | 2011-04-06 11:49 | 10.01611 | 1 | 1 | 0 | 3.302398 | 0 | 0 | 0 | 0 | 0 | 0 | 0 | 0 | 0 | 22.56184 | 22.64831
3 | 15.02007 | 2011-04-06 11:49 | 15.02008 | 1 | 1 | 0 | 3.302398 | 0 | 0 | 0 | 0 | 0 | 0 | 0 | 0 | 0 | 22.53143 | 22.6179
4 | 20.00451 | 2011-04-06 11:49 | 20.00451 | 1 | 1 | 0 | 3.302398 | 0 | 0 | 0 | 0 | 0 | 0 | 0 | 0 | 0 | 22.4866 | 22.64831
5 | 20.00474 | 2011-04-06 11:49 | 1.594838e-05 | 2 | 1 | 2.299013 | 3.329393 | 1.0184873e-08 | 0 | 3.3909442e-08 | 0 | 0 | 0 | 0 | 0 | 0 | 22.53143 | 22.6179
6 | 23.75379 | 2011-04-06 11:50 | 3.74907 | 2 | 1 | 2.29955 | 3.339475 | 0.002394798 | 0 | 0.007987895 | 0 | 0.003027438 | 0 | 0 | 0 | 0 | 22.56184 | 22.64831
7 | 30.457 | 2011-04-06 11:50 | 10.45228 | 2 | 1 | 2.299729 | 3.349557 | 0.006676734 | 0 | 0.02231021 | 0 | 0.003027245 | 0 | 0 | 0 | 0 | 22.60666 | 22.6179
8 | 39.69539 | 2011-04-06 11:50 | 19.69067 | 2 | 1 | 2.299729 | 3.359639 | 0.01257818 | 0 | 0.04210653 | 0 | 0.006054739 | 0 | 0 | 0 | 0 | 22.56184 | 22.64831
9 | 54.27077 | 2011-04-06 11:50 | 34.26605 | 2 | 1 | 2.29955 | 3.370047 | 0.02188885 | 0 | 0.073432 | 0 | 0.009083526 | 0 | 0 | 0 | 0 | 22.62267 | 22.70915
10 | 79.53573 | 2011-04-06 11:50 | 59.53101 | 2 | 1 | 2.29955 | 3.380129 | 0.03802808 | 0 | 0.1279 | 0 | 0.005504309 | 0 | 0 | 0 | 0 | 22.6387 | 22.7251
11 | 142.7611 | 2011-04-06 11:52 | 122.7564 | 2 | 1 | 2.299908 | 3.390211 | 0.0784168 | 0 | 0.264632 | 0 | 0.006053565 | 0 | 0 | 0 | 0 | 22.69954 | 22.86123
12 | 389.8179 | 2011-04-06 11:56 | 369.8132 | 2 | 1 | 2.29955 | 3.400294 | 0.2362413 | 0 | 0.8004696 | 0 | 0.00605465 | 0 | 0 | 0 | 0 | 22.6708 | 23.05815
13 | 639.6951 | 2011-04-06 12:00 | 619.6904 | 2 | 1 | 2.299729 | 3.410701 | 0.3958699 | 0 | 1.343931 | 0 | 0.01211104 | 0 | 0 | 0 | 0 | 22.61165 | 23.14938
14 | 873.8455 | 2011-04-06 12:04 | 853.8408 | 2 | 1 | 2.299908 | 3.420784 | 0.5454533 | 0 | 1.854754 | 0 | 0.00605697 | 0 | 0 | 0 | 0 | 22.53818 | 23.30145
15 | 1100.229 | 2011-04-06 12:07 | 1080.225 | 2 | 1 | 2.299908 | 3.430866 | 0.6900753 | 0 | 2.350082 | 0 | 0.009081735 | 0 | 0 | 0 | 0 | 22.65999 | 23.4231
16 | 1313.873 | 2011-04-06 12:11 | 1293.868 | 2 | 1 | 2.300087 | 3.440948 | 0.8265589 | 0 | 2.818888 | 0 | 0.006056745 | 0 | 0 | 0 | 0 | 22.57044 | 23.48393
17 | 1458.916 | 2011-04-06 12:13 | 1438.911 | 2 | 1 | 2.299729 | 3.45103 | 0.9192184 | 0 | 3.138105 | 0 | 0.003029636 | 0 | 0 | 0 | 0 | 22.60091 | 23.51434
18 | 1552.385 | 2011-04-06 12:15 | 1532.38 | 2 | 1 | 2.299908 | 3.461112 | 0.9789303 | 0 | 3.344409 | 0 | 0.006056776 | 0 | 0 | 0 | 0 | 22.66183 | 23.57517
19 | 1619.664 | 2011-04-06 12:16 | 1599.659 | 2 | 1 | 2.299729 | 3.471195 | 1.021911 | 0 | 3.49334 | 0 | 0.00908437 | 0 | 0 | 0 | 0 | 22.63137 | 23.46958
20 | 1666.189 | 2011-04-06 12:17 | 1646.184 | 2 | 1 | 2.299729 | 3.481602 | 1.051633 | 0 | 3.596635 | 0 | 0.01100994 | 0 | 0 | 0 | 0 | 22.63137 | 23.46958
21 | 1701.982 | 2011-04-06 12:17 | 1681.977 | 2 | 1 | 2.29955 | 3.491684 | 1.074499 | 0 | 3.67634 | 0 | 0.00605668 | 0 | 0 | 0 | 0 | 22.60091 | 23.51434
22 | 1728.752 | 2011-04-06 12:18 | 1708.747 | 2 | 1 | 2.299908 | 3.501767 | 1.091601 | 0 | 3.736128 | 0 | 0.006056549 | 0 | 0 | 0 | 0 | 22.63137 | 23.54476
23 | 1751.15 | 2011-04-06 12:18 | 1731.145 | 2 | 1 | 2.299908 | 3.511849 | 1.105909 | 0 | 3.786296 | 0 | 0.009083779 | 0 | 0 | 0 | 0 | 22.61522 | 23.52869
24 | 1769.358 | 2011-04-06 12:19 | 1749.353 | 2 | 1 | 2.299908 | 3.521931 | 1.117542 | 0 | 3.8272 | 0 | 0.006054784 | 0 | 0 | 0 | 0 | 22.47906 | 23.39269
25 | 1784.859 | 2011-04-06 12:19 | 1764.855 | 2 | 1 | 2.299908 | 3.532013 | 1.127444 | 0 | 3.862123 | 0 | 0.003026685 | 0 | 0 | 0 | 0 | 22.47906 | 23.39269
26 | 1798.255 | 2011-04-06 12:19 | 1778.25 | 2 | 1 | 2.299908 | 3.542096 | 1.136002 | 0 | 3.892388 | 0 | 0.006054819 | 0 | 0 | 0 | 0 | 22.4486 | 23.36227
27 | 1809.932 | 2011-04-06 12:19 | 1789.927 | 2 | 1 | 2.299729 | 3.552178 | 1.143462 | 0 | 3.918845 | 0 | 0.00302718 | 0 | 0 | 0 | 0 | 22.53998 | 23.45351
28 | 1820.03 | 2011-04-06 12:19 | 1800.025 | 2 | 1 | 2.299908 | 3.56226 | 1.149913 | 0 | 3.941787 | 0 | 0.009084427 | 0 | 0 | 0 | 0 | 22.57044 | 23.48393
29 | 1829.665 | 2011-04-06 12:20 | 1809.661 | 2 | 1 | 2.299729 | 3.572342 | 1.156068 | 0 | 3.963741 | 0 | 0.00605451 | 0 | 0 | 0 | 0 | 22.52567 | 23.51434
30 | 1838.56 | 2011-04-06 12:20 | 1818.555 | 2 | 1 | 2.299729 | 3.58275 | 1.161751 | 0 | 3.984065 | 0 | 0.009081939 | 0 | 0 | 0 | 0 | 22.4952 | 23.48393
31 | 1846.563 | 2011-04-06 12:20 | 1826.558 | 2 | 1 | 2.299729 | 3.592832 | 1.166863 | 0 | 4.002405 | 0 | 0.003028083 | 0 | 0 | 0 | 0 | 22.60091 | 23.51434
32 | 1852.031 | 2011-04-06 12:20 | 1832.026 | 2 | 1 | 2.299908 | 3.600312 | 1.170356 | 0 | 4.014967 | 0 | 0.006054768 | 0 | 0 | 0 | 0 | 22.52567 | 23.51434
33 | 1852.095 | 2011-04-06 12:20 | 0.04296988 | 3 | 1 | 2.455238 | 3.601613 | 1.170384 | 0 | 4.015066 | 0 | 0.05297922 | 0 | 0 | 0 | 0 | 22.60091 | 23.58952
34 | 1852.32 | 2011-04-06 12:20 | 0.2685612 | 3 | 1 | 2.404058 | 3.601613 | 1.170536 | 0 | 4.015615 | 0 | 0 | 0 | 0 | 0 | 0 | 22.60091 | 23.51434
35 | 1852.621 | 2011-04-06 12:20 | 0.5693481 | 3 | 1 | 2.353056 | 3.601939 | 1.170735 | 0 | 4.016331 | 0 | 0.00302937 | 0 | 0 | 0 | 0 | 22.60091 | 23.51434
36 | 1853.008 | 2011-04-06 12:20 | 0.9560674 | 3 | 1 | 2.300087 | 3.601613 | 1.170985 | 0 | 4.017231 | 0 | 0 | 0 | 0 | 0 | 0 | 22.60091 | 23.51434
37 | 1853.459 | 2011-04-06 12:20 | 1.407271 | 3 | 1 | 2.247117 | 3.601613 | 1.17127 | 0 | 4.018258 | 0 | 0 | 0 | 0 | 0 | 0 | 22.52567 | 23.51434
38 | 1853.996 | 2011-04-06 12:20 | 1.944363 | 3 | 1 | 2.195221 | 3.601939 | 1.171602 | 0 | 4.019452 | 0 | 0.00302951 | 0 | 0 | 0 | 0 | 22.60091 | 23.51434
39 | 1854.609 | 2011-04-06 12:20 | 2.556671 | 3 | 1 | 2.144398 | 3.601939 | 1.171971 | 0 | 4.020781 | 0 | 0.00302962 | 0 | 0 | 0 | 0 | 22.63137 | 23.54476
40 | 1855.35 | 2011-04-06 12:20 | 3.297893 | 3 | 1 | 2.093039 | 3.601939 | 1.172407 | 0 | 4.022353 | 0 | 0.002754113 | 0 | 0 | 0 | 0 | 22.57044 | 23.48393
41 | 1856.188 | 2011-04-06 12:20 | 4.135795 | 3 | 1 | 2.042396 | 3.601939 | 1.172888 | 0 | 4.024086 | 0 | 0.003029546 | 0 | 0 | 0 | 0 | 22.60091 | 23.51434
42 | 1857.197 | 2011-04-06 12:20 | 5.145577 | 3 | 1 | 1.991931 | 3.601939 | 1.173454 | 0 | 4.026124 | 0 | 0.002754041 | 0 | 0 | 0 | 0 | 22.63137 | 23.54476
43 | 1858.368 | 2011-04-06 12:20 | 6.31649 | 3 | 1 | 1.941825 | 3.601613 | 1.174094 | 0 | 4.028428 | 0 | 0 | 0 | 0 | 0 | 0 | 22.63137 | 23.54476
44 | 1859.808 | 2011-04-06 12:20 | 7.755959 | 3 | 1 | 1.891718 | 3.601613 | 1.17486 | 0 | 4.031189 | 0 | -0.003029562 | 0 | 0 | 0 | 0 | 22.63137 | 23.54476
45 | 1861.451 | 2011-04-06 12:20 | 9.399536 | 3 | 1 | 1.841432 | 3.601613 | 1.175712 | 0 | 4.034257 | 0 | -0.003029631 | 0 | 0 | 0 | 0 | 22.63137 | 23.54476
46 | 1863.417 | 2011-04-06 12:20 | 11.36539 | 3 | 1 | 1.79061 | 3.601613 | 1.176704 | 0 | 4.037829 | 0 | -0.00302918 | 0 | 0 | 0 | 0 | 22.66183 | 23.57517
47 | 1865.705 | 2011-04-06 12:20 | 13.6535 | 3 | 1 | 1.740503 | 3.601613 | 1.177826 | 0 | 4.041869 | 0 | 0 | 0 | 0 | 0 | 0 | 22.55614 | 23.54476
48 | 1868.262 | 2011-04-06 12:20 | 16.21017 | 3 | 1 | 1.690218 | 3.601288 | 1.179044 | 0 | 4.046255 | 0 | -0.009084142 | 0 | 0 | 0 | 0 | 22.63137 | 23.54476
49 | 1871.205 | 2011-04-06 12:20 | 19.15357 | 3 | 1 | 1.639932 | 3.601288 | 1.180405 | 0 | 4.051158 | 0 | -0.003027342 | 0 | 0 | 0 | 0 | 22.55614 | 23.54476
50 | 1874.514 | 2011-04-06 12:20 | 22.46221 | 3 | 1 | 1.589826 | 3.601613 | 1.181889 | 0 | 4.056503 | 0 | 0 | 0 | 0 | 0 | 0 | 22.66183 | 23.57517
51 | 1878.145 | 2011-04-06 12:20 | 26.09312 | 3 | 1 | 1.53954 | 3.601613 | 1.183467 | 0 | 4.062186 | 0 | -0.002754047 | 0 | 0 | 0 | 0 | 22.63137 | 23.61992
52 | 1882.184 | 2011-04-06 12:20 | 30.13223 | 3 | 1 | 1.488718 | 3.601613 | 1.185165 | 0 | 4.068303 | 0 | 0 | 0 | 0 | 0 | 0 | 22.60091 | 23.66468
53 | 1886.492 | 2011-04-06 12:21 | 34.4399 | 3 | 1 | 1.438432 | 3.601939 | 1.186917 | 0 | 4.074611 | 0 | 0.003029871 | 0 | 0 | 0 | 0 | 22.60091 | 23.58952
54 | 1891.229 | 2011-04-06 12:21 | 39.17727 | 3 | 1 | 1.388326 | 3.601613 | 1.188777 | 0 | 4.08131 | 0 | 0 | 0 | 0 | 0 | 0 | 22.60091 | 23.66468
55 | 1896.321 | 2011-04-06 12:21 | 44.26913 | 3 | 1 | 1.338219 | 3.601613 | 1.190705 | 0 | 4.088254 | 0 | 0 | 0 | 0 | 0 | 0 | 22.53998 | 23.60386
56 | 1901.821 | 2011-04-06 12:21 | 49.76921 | 3 | 1 | 1.288113 | 3.601288 | 1.192711 | 0 | 4.095479 | 0 | -0.003027182 | 0 | 0 | 0 | 0 | 22.64567 | 23.5591
57 | 1907.697 | 2011-04-06 12:21 | 55.64526 | 3 | 1 | 1.238006 | 3.601288 | 1.194772 | 0 | 4.102904 | 0 | -0.002752073 | 0 | 0 | 0 | 0 | 22.58476 | 23.57346
58 | 1914.035 | 2011-04-06 12:21 | 61.98323 | 3 | 1 | 1.187899 | 3.601613 | 1.196908 | 0 | 4.110597 | 0 | 0 | 0 | 0 | 0 | 0 | 22.47906 | 23.61823
59 | 1920.953 | 2011-04-06 12:21 | 68.90129 | 3 | 1 | 1.137793 | 3.601613 | 1.199144 | 0 | 4.118647 | 0 | 0 | 0 | 0 | 0 | 0 | 22.4486 | 23.51265
60 | 1928.419 | 2011-04-06 12:21 | 76.36721 | 3 | 1 | 1.087507 | 3.601613 | 1.201452 | 0 | 4.12696 | 0 | 0.006054682 | 0 | 0 | 0 | 0 | 22.4486 | 23.58783
61 | 1936.658 | 2011-04-06 12:21 | 84.60657 | 3 | 1 | 1.037401 | 3.601613 | 1.203884 | 0 | 4.135719 | 0 | 0.003027343 | 0 | 0 | 0 | 0 | 22.4486 | 23.51265
62 | 1945.413 | 2011-04-06 12:22 | 93.36157 | 3 | 1 | 0.9869362 | 3.601613 | 1.206345 | 0 | 4.144585 | 0 | 0 | 0 | 0 | 0 | 0 | 22.46293 | 23.6022
63 | 1955.092 | 2011-04-06 12:22 | 103.0404 | 3 | 1 | 0.9364718 | 3.601613 | 1.208932 | 0 | 4.153901 | 0 | 0 | 0 | 0 | 0 | 0 | 22.50772 | 23.49663
64 | 1965.738 | 2011-04-06 12:22 | 113.686 | 3 | 1 | 0.8863652 | 3.601939 | 1.211628 | 0 | 4.16361 | 0 | 0.002754211 | 0 | 0 | 0 | 0 | 22.50772 | 23.49663
65 | 1977.501 | 2011-04-06 12:22 | 125.4489 | 3 | 1 | 0.8360796 | 3.601613 | 1.214441 | 0 | 4.173744 | 0 | 0 | 0 | 0 | 0 | 0 | 22.37156 | 23.43583
66 | 1990.295 | 2011-04-06 12:22 | 138.243 | 3 | 1 | 0.7857941 | 3.601288 | 1.217323 | 0 | 4.184122 | 0 | 0 | 0 | 0 | 0 | 0 | 22.43247 | 23.49663
67 | 2004.636 | 2011-04-06 12:23 | 152.584 | 3 | 1 | 0.7355086 | 3.601613 | 1.220352 | 0 | 4.195033 | 0 | -0.003029619 | 0 | 0 | 0 | 0 | 22.41813 | 23.40706
68 | 2020.685 | 2011-04-06 12:23 | 168.6331 | 3 | 1 | 0.685223 | 3.601613 | 1.223519 | 0 | 4.206437 | 0 | 0.003027018 | 0 | 0 | 0 | 0 | 22.50952 | 23.49829
69 | 2038.7 | 2011-04-06 12:23 | 186.6479 | 3 | 1 | 0.6351164 | 3.601613 | 1.226821 | 0 | 4.218332 | 0 | 0 | 0 | 0 | 0 | 0 | 22.53998 | 23.52869
70 | 2059.443 | 2011-04-06 12:23 | 207.3914 | 3 | 1 | 0.5850098 | 3.601288 | 1.230334 | 0 | 4.230983 | 0 | 0 | 0 | 0 | 0 | 0 | 22.57044 | 23.5591
71 | 2082.959 | 2011-04-06 12:24 | 230.9073 | 3 | 1 | 0.5345454 | 3.601613 | 1.233987 | 0 | 4.244141 | 0 | -0.003029494 | 0 | 0 | 0 | 0 | 22.52567 | 23.51434
72 | 2110.417 | 2011-04-06 12:24 | 258.3647 | 3 | 1 | 0.4844387 | 3.601939 | 1.237872 | 0 | 4.258132 | 0 | 0.003029551 | 0 | 0 | 0 | 0 | 22.63137 | 23.54476
73 | 2143.191 | 2011-04-06 12:25 | 291.1395 | 3 | 1 | 0.4341532 | 3.601939 | 1.242049 | 0 | 4.273176 | 0 | 0.003029519 | 0 | 0 | 0 | 0 | 22.6923 | 23.60559
74 | 2182.541 | 2011-04-06 12:25 | 330.4887 | 3 | 1 | 0.3840466 | 3.601288 | 1.246511 | 0 | 4.289247 | 0 | -0.003027067 | 0 | 0 | 0 | 0 | 22.67801 | 23.59125
75 | 2230.075 | 2011-04-06 12:26 | 378.0235 | 3 | 1 | 0.3339401 | 3.601288 | 1.251243 | 0 | 4.306288 | 0 | -0.006056742 | 0 | 0 | 0 | 0 | 22.60278 | 23.59125
76 | 2291.425 | 2011-04-06 12:27 | 439.3729 | 3 | 1 | 0.2838335 | 3.600963 | 1.256499 | 0 | 4.32522 | 0 | -0.005504177 | 0 | 0 | 0 | 0 | 22.66372 | 23.57693
77 | 2373.314 | 2011-04-06 12:29 | 521.2617 | 3 | 1 | 0.233369 | 3.601288 | 1.262369 | 0 | 4.346361 | 0 | -0.003027612 | 0 | 0 | 0 | 0 | 22.66372 | 23.42657
78 | 2491.264 | 2011-04-06 12:31 | 639.2125 | 3 | 1 | 0.1829045 | 3.601288 | 1.269153 | 0 | 4.370791 | 0 | 0 | 0 | 0 | 0 | 0 | 22.73894 | 23.42657
79 | 2673.133 | 2011-04-06 12:34 | 821.0811 | 3 | 1 | 0.1327979 | 3.601288 | 1.277044 | 0 | 4.399212 | 0 | 0 | 0 | 0 | 0 | 0 | 22.4486 | 23.13662
80 | 2869.825 | 2011-04-06 12:37 | 1017.773 | 3 | 1 | 0.09969176 | 3.601613 | 1.28336 | 0 | 4.421959 | 0 | 0 | 0 | 0 | 0 | 0 | 22.26583 | 22.87879
81 | 2869.922 | 2011-04-06 12:37 | 0.09668661 | 4 | 1 | -0.7599941 | 3.591531 | 1.28336 | 2.0416e-05 | 4.421959 | 7.333097e-05 | -0.0100959 | 0 | 0 | 0 | 0 | 22.26583 | 22.87879
82 | 2871.877 | 2011-04-06 12:37 | 2.051781 | 4 | 1 | -0.760173 | 3.581449 | 1.28336 | 0.0004332801 | 4.421959 | 0.001553955 | -0.009084673 | 0 | 0 | 0 | 0 | 22.26583 | 22.87879
83 | 2874.853 | 2011-04-06 12:37 | 5.027408 | 4 | 1 | -0.760173 | 3.571367 | 1.28336 | 0.001061635 | 4.421959 | 0.003801206 | -0.00302962 | 0 | 0 | 0 | 0 | 22.26583 | 22.95406
84 | 2878.387 | 2011-04-06 12:37 | 8.561633 | 4 | 1 | -0.7605309 | 3.561284 | 1.28336 | 0.001807974 | 4.421959 | 0.006462795 | -0.003029573 | 0 | 0 | 0 | 0 | 22.26583 | 22.80351
85 | 2882.211 | 2011-04-06 12:37 | 12.3859 | 4 | 1 | -0.760173 | 3.551202 | 1.28336 | 0.002615537 | 4.421959 | 0.009334785 | -0.006056869 | 0 | 0 | 0 | 0 | 22.29628 | 22.90923
86 | 2886.755 | 2011-04-06 12:37 | 16.92991 | 4 | 1 | -0.760352 | 3.54112 | 1.28336 | 0.003575118 | 4.421959 | 0.01273788 | -0.008258298 | 0 | 0 | 0 | 0 | 22.32675 | 23.01491
87 | 2891.869 | 2011-04-06 12:37 | 22.04326 | 4 | 1 | -0.760173 | 3.531038 | 1.28336 | 0.004654905 | 4.421959 | 0.01655628 | -0.003029441 | 0 | 0 | 0 | 0 | 22.32675 | 22.93966
88 | 2897.369 | 2011-04-06 12:37 | 27.54333 | 4 | 1 | -0.760173 | 3.520955 | 1.28336 | 0.005816362 | 4.421959 | 0.02065193 | -0.003029511 | 0 | 0 | 0 | 0 | 22.32675 | 22.93966
89 | 2903.685 | 2011-04-06 12:38 | 33.85982 | 4 | 1 | -0.760173 | 3.510873 | 1.28336 | 0.007150244 | 4.421959 | 0.02534232 | -0.003027305 | 0 | 0 | 0 | 0 | 22.40202 | 23.01491
90 | 2910.721 | 2011-04-06 12:38 | 40.89604 | 4 | 1 | -0.760352 | 3.500791 | 1.28336 | 0.008636133 | 4.421959 | 0.03055226 | -0.002752373 | 0 | 0 | 0 | 0 | 22.43247 | 22.97009
91 | 2918.628 | 2011-04-06 12:38 | 48.8024 | 4 | 1 | -0.760173 | 3.490709 | 1.28336 | 0.01030573 | 4.421959 | 0.03638926 | -0.002752025 | 0 | 0 | 0 | 0 | 22.40202 | 22.93966
92 | 2927.071 | 2011-04-06 12:38 | 57.24587 | 4 | 1 | -0.760173 | 3.480626 | 1.28336 | 0.01208883 | 4.421959 | 0.04260507 | -0.006056828 | 0 | 0 | 0 | 0 | 22.40202 | 23.01491
93 | 2936.933 | 2011-04-06 12:38 | 67.10732 | 4 | 1 | -0.760173 | 3.470219 | 1.28336 | 0.01417137 | 4.421959 | 0.04984364 | -0.006054603 | 0 | 0 | 0 | 0 | 22.3411 | 22.87879
94 | 2947.567 | 2011-04-06 12:38 | 77.74223 | 4 | 1 | -0.760173 | 3.460137 | 1.28336 | 0.01641734 | 4.421959 | 0.05762722 | -0.006054652 | 0 | 0 | 0 | 0 | 22.23536 | 22.92363
95 | 2959.824 | 2011-04-06 12:38 | 89.99923 | 4 | 1 | -0.760352 | 3.450054 | 1.28336 | 0.01900594 | 4.421959 | 0.06657175 | -0.003027228 | 0 | 0 | 0 | 0 | 22.23536 | 22.99889
96 | 2973.102 | 2011-04-06 12:39 | 103.2767 | 4 | 1 | -0.760173 | 3.439972 | 1.28336 | 0.02181001 | 4.421959 | 0.07623212 | -0.00302718 | 0 | 0 | 0 | 0 | 22.32501 | 22.86278
97 | 2987.658 | 2011-04-06 12:39 | 117.8326 | 4 | 1 | -0.760173 | 3.42989 | 1.28336 | 0.02488397 | 4.421959 | 0.08679158 | -0.003027168 | 0 | 0 | 0 | 0 | 22.1279 | 22.89165
98 | 3003.879 | 2011-04-06 12:39 | 134.0535 | 4 | 1 | -0.760352 | 3.419808 | 1.28336 | 0.02830949 | 4.421959 | 0.09852501 | -0.009084261 | 0 | 0 | 0 | 0 | 22.17274 | 22.78595
99 | 3022.839 | 2011-04-06 12:40 | 153.0137 | 4 | 1 | -0.7599941 | 3.409725 | 1.28336 | 0.03231357 | 4.421959 | 0.1122004 | -0.009084327 | 0 | 0 | 0 | 0 | 22.14229 | 22.75553
100 | 3044.055 | 2011-04-06 12:40 | 174.2298 | 4 | 1 | -0.760173 | 3.399643 | 1.28336 | 0.03679402 | 4.421959 | 0.1274575 | -0.009084192 | 0 | 0 | 0 | 0 | 22.03653 | 22.7251
101 | 3069.052 | 2011-04-06 12:40 | 199.2272 | 4 | 1 | -0.760173 | 3.389561 | 1.28336 | 0.04207309 | 4.421959 | 0.1453817 | -0.009085327 | 0 | 0 | 0 | 0 | 22.18881 | 22.65134
102 | 3100.721 | 2011-04-06 12:41 | 230.8956 | 4 | 1 | -0.760173 | 3.379479 | 1.28336 | 0.04876096 | 4.421959 | 0.1680207 | -0.006054923 | 0 | 0 | 0 | 0 | 22.28019 | 22.74265
103 | 3139.479 | 2011-04-06 12:41 | 269.6539 | 4 | 1 | -0.760173 | 3.369071 | 1.28336 | 0.0569463 | 4.421959 | 0.1956432 | -0.006054605 | 0 | 0 | 0 | 0 | 22.3411 | 22.80351
104 | 3190.29 | 2011-04-06 12:42 | 320.4651 | 4 | 1 | -0.7605309 | 3.358989 | 1.28336 | 0.0676768 | 4.421959 | 0.2317449 | -0.003026957 | 0 | 0 | 0 | 0 | 22.31064 | 22.77308
105 | 3264.853 | 2011-04-06 12:44 | 395.0276 | 4 | 1 | -0.760352 | 3.348907 | 1.28336 | 0.08342332 | 4.421959 | 0.2845607 | -0.003027295 | 0 | 0 | 0 | 0 | 22.38767 | 22.84999
106 | 3381.139 | 2011-04-06 12:45 | 511.3133 | 4 | 1 | -0.7599941 | 3.338825 | 1.28336 | 0.1079809 | 4.421959 | 0.3666861 | -0.005504102 | 0 | 0 | 0 | 0 | 22.63137 | 22.86774
107 | 3593.063 | 2011-04-06 12:49 | 723.2379 | 4 | 1 | -0.7599941 | 3.328742 | 1.28336 | 0.152736 | 4.421959 | 0.5159076 | -0.009082143 | 0 | 0 | 0 | 0 | 22.57044 | 22.80683
108 | 4022.133 | 2011-04-06 12:56 | 1152.308 | 4 | 1 | -0.760173 | 3.31866 | 1.28336 | 0.2433497 | 4.421959 | 0.8170967 | -0.009081763 | 0 | 0 | 0 | 0 | 22.75514 | 22.84081
109 | 4852.569 | 2011-04-06 13:10 | 1982.744 | 4 | 1 | -0.760352 | 3.308578 | 1.28336 | 0.4187267 | 4.421959 | 1.39829 | -0.01210922 | 0 | 0 | 0 | 0 | 22.66766 | 22.75305
110 | 5764.83 | 2011-04-06 13:25 | 2895.004 | 4 | 1 | -0.760352 | 3.298496 | 1.28336 | 0.6113797 | 4.421959 | 2.034919 | -0.006054838 | 0 | 0 | 0 | 0 | 22.82433 | 22.7589
111 | 6475.714 | 2011-04-06 13:37 | 3605.889 | 4 | 1 | -0.760173 | 3.288413 | 1.28336 | 0.7615093 | 4.421959 | 2.529474 | -0.006054332 | 0 | 0 | 0 | 0 | 22.74287 | 22.90361
112 | 7294.055 | 2011-04-06 13:51 | 4424.229 | 4 | 1 | -0.760173 | 3.278331 | 1.28336 | 0.9343311 | 4.421959 | 3.09702 | -0.01100851 | 0 | 0 | 0 | 0 | 22.59044 | 22.6759
113 | 8093.016 | 2011-04-06 14:04 | 5223.19 | 4 | 1 | -0.760173 | 3.268249 | 1.28336 | 1.103058 | 4.421959 | 3.649404 | -0.009082009 | 0 | 0 | 0 | 0 | 22.45042 | 22.46075
114 | 9070.604 | 2011-04-06 14:20 | 6200.779 | 4 | 1 | -0.760173 | 3.258167 | 1.28336 | 1.309509 | 4.421959 | 4.323269 | -0.01210883 | 0 | 0 | 0 | 0 | 22.2049 | 22.44138
115 | 9754.912 | 2011-04-06 14:32 | 6885.087 | 4 | 1 | -0.760173 | 3.248084 | 1.28336 | 1.454023 | 4.421959 | 4.793551 | -0.006053181 | 0 | 0 | 0 | 0 | 22.24639 | 22.40786
116 | 10198.21 | 2011-04-06 14:39 | 7328.38 | 4 | 1 | -0.760173 | 3.238002 | 1.28336 | 1.54764 | 4.421959 | 5.097242 | -0.005503172 | 0 | 0 | 0 | 0 | 22.29123 | 22.67873
117 | 10615.33 | 2011-04-06 14:46 | 7745.505 | 4 | 1 | -0.760173 | 3.22792 | 1.28336 | 1.635729 | 4.421959 | 5.382089 | -0.006054598 | 0 | 0 | 0 | 0 | 22.42737 | 22.73956
118 | 11005.96 | 2011-04-06 14:53 | 8136.139 | 4 | 1 | -0.7599941 | 3.217838 | 1.28336 | 1.718224 | 4.421959 | 5.648033 | -0.006054602 | 0 | 0 | 0 | 0 | 22.30727 | 22.76998
119 | 11314.36 | 2011-04-06 14:58 | 8444.53 | 4 | 1 | -0.7605309 | 3.207755 | 1.28336 | 1.783351 | 4.421959 | 5.857327 | -0.009081994 | 0 | 0 | 0 | 0 | 22.65644 | 22.89321
120 | 11598.52 | 2011-04-06 15:02 | 8728.697 | 4 | 1 | -0.760173 | 3.197673 | 1.28336 | 1.843362 | 4.421959 | 6.049571 | -0.003026939 | 0 | 0 | 0 | 0 | 22.39858 | 22.86123
121 | 11811.4 | 2011-04-06 15:06 | 8941.578 | 4 | 1 | -0.7599941 | 3.187591 | 1.28336 | 1.888319 | 4.421959 | 6.19314 | -0.006053925 | 0 | 0 | 0 | 0 | 22.43072 | 22.89321
122 | 11958.79 | 2011-04-06 15:08 | 9088.962 | 4 | 1 | -0.760173 | 3.177509 | 1.28336 | 1.919444 | 4.421959 | 6.292227 | -0.006054544 | 0 | 0 | 0 | 0 | 22.47553 | 22.86278
123 | 12175.92 | 2011-04-06 15:12 | 9306.097 | 4 | 1 | -0.760173 | 3.167426 | 1.28336 | 1.965299 | 4.421959 | 6.4377 | -0.009081496 | 0 | 0 | 0 | 0 | 22.50597 | 22.89321
124 | 12416.83 | 2011-04-06 15:16 | 9547.005 | 4 | 1 | -0.7605309 | 3.157344 | 1.28336 | 2.016175 | 4.421959 | 6.598661 | -0.009081886 | 0 | 0 | 0 | 0 | 22.57044 | 23.03263
125 | 12530.77 | 2011-04-06 15:18 | 9660.942 | 4 | 1 | -0.760352 | 3.147262 | 1.28336 | 2.040236 | 4.421959 | 6.674542 | -0.003026975 | 0 | 0 | 0 | 0 | 22.6923 | 22.92865
126 | 12598.12 | 2011-04-06 15:19 | 9728.296 | 4 | 1 | -0.760352 | 3.13718 | 1.28336 | 2.05446 | 4.421959 | 6.719252 | -0.01210919 | 0 | 0 | 0 | 0 | 22.73894 | 22.97522
127 | 12650.68 | 2011-04-06 15:20 | 9780.859 | 4 | 1 | -0.760352 | 3.127097 | 1.28336 | 2.065561 | 4.421959 | 6.754028 | -0.006054874 | 0 | 0 | 0 | 0 | 22.66372 | 22.97522
128 | 12694.53 | 2011-04-06 15:21 | 9824.709 | 4 | 1 | -0.760352 | 3.117015 | 1.28336 | 2.074821 | 4.421959 | 6.782945 | -0.006054605 | 0 | 0 | 0 | 0 | 22.75514 | 23.0666
129 | 12732.77 | 2011-04-06 15:21 | 9862.941 | 4 | 1 | -0.760352 | 3.106933 | 1.28336 | 2.082895 | 4.421959 | 6.808076 | -0.006054298 | 0 | 0 | 0 | 0 | 22.78562 | 23.09706
130 | 12770.51 | 2011-04-06 15:22 | 9900.689 | 4 | 1 | -0.760173 | 3.096851 | 1.28336 | 2.090867 | 4.421959 | 6.832809 | -0.003027275 | 0 | 0 | 0 | 0 | 22.75514 | 23.0666
131 | 12804.08 | 2011-04-06 15:23 | 9934.259 | 4 | 1 | -0.760352 | 3.086768 | 1.28336 | 2.097956 | 4.421959 | 6.854732 | -0.003027286 | 0 | 0 | 0 | 0 | 22.6942 | 23.00567
132 | 12836.57 | 2011-04-06 15:23 | 9966.744 | 4 | 1 | -0.760352 | 3.076361 | 1.28336 | 2.104817 | 4.421959 | 6.875876 | -0.007568283 | 0 | 0 | 0 | 0 | 22.6942 | 23.08092
133 | 12867.93 | 2011-04-06 15:24 | 9998.101 | 4 | 1 | -0.760352 | 3.066279 | 1.28336 | 2.111438 | 4.421959 | 6.896219 | -0.003027543 | 0 | 0 | 0 | 0 | 22.6942 | 23.00567
134 | 12897.08 | 2011-04-06 15:24 | 10027.26 | 4 | 1 | -0.760352 | 3.056196 | 1.28336 | 2.117595 | 4.421959 | 6.915069 | -0.006054686 | 0 | 0 | 0 | 0 | 22.72467 | 23.03613
135 | 12925.73 | 2011-04-06 15:25 | 10055.91 | 4 | 1 | -0.760352 | 3.046114 | 1.28336 | 2.123646 | 4.421959 | 6.933532 | -0.006055354 | 0 | 0 | 0 | 0 | 22.78562 | 23.09706
136 | 12952.44 | 2011-04-06 15:25 | 10082.61 | 4 | 1 | -0.760173 | 3.036032 | 1.28336 | 2.129285 | 4.421959 | 6.950684 | -0.002752396 | 0 | 0 | 0 | 0 | 22.74088 | 23.05227
137 | 12977.58 | 2011-04-06 15:25 | 10107.76 | 4 | 1 | -0.760352 | 3.02595 | 1.28336 | 2.134596 | 4.421959 | 6.966783 | -0.003027377 | 0 | 0 | 0 | 0 | 22.74088 | 23.05227
138 | 13001.83 | 2011-04-06 15:26 | 10132 | 4 | 1 | -0.760352 | 3.015867 | 1.28336 | 2.139716 | 4.421959 | 6.982253 | -0.005504065 | 0 | 0 | 0 | 0 | 22.69615 | 23.08274
139 | 13025.14 | 2011-04-06 15:26 | 10155.31 | 4 | 1 | -0.760352 | 3.005785 | 1.28336 | 2.144639 | 4.421959 | 6.997078 | -0.00605459 | 0 | 0 | 0 | 0 | 22.74088 | 23.05227
140 | 13047.89 | 2011-04-06 15:27 | 10178.07 | 4 | 1 | -0.760352 | 2.995703 | 1.28336 | 2.149444 | 4.421959 | 7.0115 | -0.009082315 | 0 | 0 | 0 | 0 | 22.72663 | 23.1132
141 | 13069.66 | 2011-04-06 15:27 | 10199.83 | 4 | 1 | -0.7605309 | 2.985621 | 1.28336 | 2.15404 | 4.421959 | 7.025248 | -0.009082129 | 0 | 0 | 0 | 0 | 22.65141 | 22.9627
142 | 13090.61 | 2011-04-06 15:27 | 10220.79 | 4 | 1 | -0.760173 | 2.975538 | 1.28336 | 2.158466 | 4.421959 | 7.038443 | -0.00605445 | 0 | 0 | 0 | 0 | 22.62093 | 22.93223
143 | 13110.67 | 2011-04-06 15:28 | 10240.85 | 4 | 1 | -0.760173 | 2.965131 | 1.28336 | 2.162702 | 4.421959 | 7.051026 | -0.008258343 | 0 | 0 | 0 | 0 | 22.69615 | 22.93223
144 | 13130.24 | 2011-04-06 15:28 | 10260.42 | 4 | 1 | -0.760173 | 2.955049 | 1.28336 | 2.166835 | 4.421959 | 7.063263 | -0.003029645 | 0 | 0 | 0 | 0 | 22.69615 | 23.08274
145 | 13148.56 | 2011-04-06 15:28 | 10278.73 | 4 | 1 | -0.760352 | 2.944641 | 1.28336 | 2.170703 | 4.421959 | 7.074675 | -0.006057075 | 0 | 0 | 0 | 0 | 22.77136 | 23.08274
146 | 13166.75 | 2011-04-06 15:29 | 10296.92 | 4 | 1 | -0.760173 | 2.934559 | 1.28336 | 2.174544 | 4.421959 | 7.085967 | -0.002752227 | 0 | 0 | 0 | 0 | 22.72663 | 23.03796
147 | 13182.75 | 2011-04-06 15:29 | 10312.93 | 4 | 1 | -0.760352 | 2.924477 | 1.28336 | 2.177924 | 4.421959 | 7.095871 | -0.009085087 | 0 | 0 | 0 | 0 | 22.71239 | 23.0989
148 | 13199 | 2011-04-06 15:29 | 10329.18 | 4 | 1 | -0.760173 | 2.914394 | 1.28336 | 2.181356 | 4.421959 | 7.105894 | -0.003027385 | 0 | 0 | 0 | 0 | 22.71239 | 23.0989
149 | 13214.69 | 2011-04-06 15:29 | 10344.86 | 4 | 1 | -0.760352 | 2.904312 | 1.28336 | 2.184669 | 4.421959 | 7.115532 | -0.003027345 | 0 | 0 | 0 | 0 | 22.74287 | 23.12937
150 | 13229.28 | 2011-04-06 15:30 | 10359.45 | 4 | 1 | -0.760352 | 2.893905 | 1.28336 | 2.187749 | 4.421959 | 7.124465 | -0.009083855 | 0 | 0 | 0 | 0 | 22.66766 | 23.05413
151 | 13243.47 | 2011-04-06 15:30 | 10373.64 | 4 | 1 | -0.760352 | 2.883822 | 1.28336 | 2.190746 | 4.421959 | 7.133124 | -0.006054897 | 0 | 0 | 0 | 0 | 22.74287 | 23.05413
152 | 13257.63 | 2011-04-06 15:30 | 10387.8 | 4 | 1 | -0.7605309 | 2.873415 | 1.28336 | 2.193736 | 4.421959 | 7.141732 | -0.006054602 | 0 | 0 | 0 | 0 | 22.62292 | 23.0846
153 | 13270.13 | 2011-04-06 15:30 | 10400.3 | 4 | 1 | -0.760352 | 2.863333 | 1.28336 | 2.196377 | 4.421959 | 7.149308 | -0.003027331 | 0 | 0 | 0 | 0 | 22.74287 | 23.05413
154 | 13282.66 | 2011-04-06 15:30 | 10412.83 | 4 | 1 | -0.760173 | 2.853251 | 1.28336 | 2.199022 | 4.421959 | 7.15687 | -0.003027106 | 0 | 0 | 0 | 0 | 22.74287 | 23.12937
155 | 13294.44 | 2011-04-06 15:31 | 10424.61 | 4 | 1 | -0.760173 | 2.843168 | 1.28336 | 2.201511 | 4.421959 | 7.163959 | -0.009082918 | 0 | 0 | 0 | 0 | 22.63717 | 23.0989
156 | 13305.49 | 2011-04-06 15:31 | 10435.67 | 4 | 1 | -0.760352 | 2.833086 | 1.28336 | 2.203845 | 4.421959 | 7.170585 | -0.003027255 | 0 | 0 | 0 | 0 | 22.71239 | 23.0989
157 | 13316.17 | 2011-04-06 15:31 | 10446.35 | 4 | 1 | -0.760352 | 2.823004 | 1.28336 | 2.2061 | 4.421959 | 7.176963 | -0.006054461 | 0 | 0 | 0 | 0 | 22.74287 | 23.05413
158 | 13326.32 | 2011-04-06 15:31 | 10456.5 | 4 | 1 | -0.760173 | 2.812922 | 1.28336 | 2.208244 | 4.421959 | 7.183005 | -0.003027432 | 0 | 0 | 0 | 0 | 22.71239 | 23.0989
159 | 13335.72 | 2011-04-06 15:31 | 10465.9 | 4 | 1 | -0.7605309 | 2.802839 | 1.28336 | 2.210229 | 4.421959 | 7.18858 | -0.006054646 | 0 | 0 | 0 | 0 | 22.71239 | 23.0989
160 | 13344.85 | 2011-04-06 15:32 | 10475.03 | 4 | 1 | -0.760352 | 2.792757 | 1.28336 | 2.212157 | 4.421959 | 7.193976 | -0.00908164 | 0 | 0 | 0 | 0 | 22.71239 | 23.0989
161 | 13354.11 | 2011-04-06 15:32 | 10484.29 | 4 | 1 | -0.760352 | 2.78235 | 1.28336 | 2.214113 | 4.421959 | 7.199429 | -0.01100884 | 0 | 0 | 0 | 0 | 22.74287 | 23.05413
162 | 13362.66 | 2011-04-06 15:32 | 10492.84 | 4 | 1 | -0.760352 | 2.772267 | 1.28336 | 2.215919 | 4.421959 | 7.204446 | -0.009082094 | 0 | 0 | 0 | 0 | 22.65141 | 23.03796
163 | 13371.07 | 2011-04-06 15:32 | 10501.24 | 4 | 1 | -0.7605309 | 2.762185 | 1.28336 | 2.217693 | 4.421959 | 7.209356 | -0.003027274 | 0 | 0 | 0 | 0 | 22.60667 | 23.06843
164 | 13378.92 | 2011-04-06 15:32 | 10509.09 | 4 | 1 | -0.7599941 | 2.751778 | 1.28336 | 2.219351 | 4.421959 | 7.213929 | -0.006054572 | 0 | 0 | 0 | 0 | 22.60667 | 22.99318
165 | 13386.48 | 2011-04-06 15:32 | 10516.65 | 4 | 1 | -0.760173 | 2.741695 | 1.28336 | 2.220948 | 4.421959 | 7.218316 | -0.006055121 | 0 | 0 | 0 | 0 | 22.60667 | 23.06843
166 | 13393.66 | 2011-04-06 15:32 | 10523.83 | 4 | 1 | -0.760352 | 2.731288 | 1.28336 | 2.222464 | 4.421959 | 7.222464 | -0.00908204 | 0 | 0 | 0 | 0 | 22.62093 | 22.93223
167 | 13400.65 | 2011-04-06 15:32 | 10530.82 | 4 | 1 | -0.760352 | 2.721205 | 1.28336 | 2.223941 | 4.421959 | 7.226491 | -0.009084024 | 0 | 0 | 0 | 0 | 22.57618 | 23.03796
168 | 13407.21 | 2011-04-06 15:33 | 10537.39 | 4 | 1 | -0.760173 | 2.710798 | 1.28336 | 2.225327 | 4.421959 | 7.230257 | -0.00605684 | 0 | 0 | 0 | 0 | 22.60667 | 23.06843
169 | 13413.53 | 2011-04-06 15:33 | 10543.7 | 4 | 1 | -0.760352 | 2.700716 | 1.28336 | 2.226661 | 4.421959 | 7.233867 | -0.002752239 | 0 | 0 | 0 | 0 | 22.65141 | 23.03796
170 | 13419.51 | 2011-04-06 15:33 | 10549.69 | 4 | 1 | -0.760352 | 2.690634 | 1.28336 | 2.227924 | 4.421959 | 7.237273 | -0.006056611 | 0 | 0 | 0 | 0 | 22.65141 | 23.03796
171 | 13424.76 | 2011-04-06 15:33 | 10554.93 | 4 | 1 | -0.7599941 | 2.680551 | 1.28336 | 2.229031 | 4.421959 | 7.240247 | -0.009083971 | 0 | 0 | 0 | 0 | 22.54569 | 23.00749
172 | 13430.38 | 2011-04-06 15:33 | 10560.56 | 4 | 1 | -0.760173 | 2.670469 | 1.28336 | 2.23022 | 4.421959 | 7.243428 | -0.003027268 | 0 | 0 | 0 | 0 | 22.54569 | 23.08274
173 | 13435.37 | 2011-04-06 15:33 | 10565.54 | 4 | 1 | -0.760352 | 2.660387 | 1.28336 | 2.231273 | 4.421959 | 7.246234 | -0.003026921 | 0 | 0 | 0 | 0 | 22.54569 | 23.00749
174 | 13440.03 | 2011-04-06 15:33 | 10570.21 | 4 | 1 | -0.760352 | 2.650305 | 1.28336 | 2.232257 | 4.421959 | 7.248849 | -0.006055871 | 0 | 0 | 0 | 0 | 22.59044 | 23.05227
175 | 13444.66 | 2011-04-06 15:33 | 10574.84 | 4 | 1 | -0.760173 | 2.640222 | 1.28336 | 2.233235 | 4.421959 | 7.251436 | -0.005506178 | 0 | 0 | 0 | 0 | 22.48471 | 23.02181
176 | 13448.98 | 2011-04-06 15:33 | 10579.15 | 4 | 1 | -0.760173 | 2.63014 | 1.28336 | 2.234147 | 4.421959 | 7.253839 | -0.003027288 | 0 | 0 | 0 | 0 | 22.52947 | 22.99134
177 | 13453.15 | 2011-04-06 15:33 | 10583.32 | 4 | 1 | -0.760173 | 2.619733 | 1.28336 | 2.235027 | 4.421959 | 7.25615 | -0.006054623 | 0 | 0 | 0 | 0 | 22.57422 | 22.96088
178 | 13457 | 2011-04-06 15:33 | 10587.18 | 4 | 1 | -0.760352 | 2.60965 | 1.28336 | 2.235842 | 4.421959 | 7.258279 | -0.003027312 | 0 | 0 | 0 | 0 | 22.6047 | 23.0666
179 | 13460.6 | 2011-04-06 15:33 | 10590.78 | 4 | 1 | -0.760173 | 2.599568 | 1.28336 | 2.236602 | 4.421959 | 7.260259 | -0.006054727 | 0 | 0 | 0 | 0 | 22.49898 | 23.03613
180 | 13464.01 | 2011-04-06 15:34 | 10594.18 | 4 | 1 | -0.760352 | 2.589486 | 1.28336 | 2.237321 | 4.421959 | 7.262125 | -0.009084053 | 0 | 0 | 0 | 0 | 22.57422 | 22.96088
181 | 13467.4 | 2011-04-06 15:34 | 10597.58 | 4 | 1 | -0.7605309 | 2.579404 | 1.28336 | 2.238038 | 4.421959 | 7.263978 | -0.009084082 | 0 | 0 | 0 | 0 | 22.57422 | 22.96088
182 | 13470.59 | 2011-04-06 15:34 | 10600.77 | 4 | 1 | -0.760352 | 2.569321 | 1.28336 | 2.238711 | 4.421959 | 7.265713 | -0.003027385 | 0 | 0 | 0 | 0 | 22.6047 | 23.0666
183 | 13473.54 | 2011-04-06 15:34 | 10603.71 | 4 | 1 | -0.760352 | 2.559239 | 1.28336 | 2.239333 | 4.421959 | 7.267307 | -0.006054674 | 0 | 0 | 0 | 0 | 22.6047 | 22.99134
184 | 13476.36 | 2011-04-06 15:34 | 10606.54 | 4 | 1 | -0.760173 | 2.549157 | 1.28336 | 2.23993 | 4.421959 | 7.268831 | -0.003027396 | 0 | 0 | 0 | 0 | 22.52947 | 22.99134
185 | 13479.07 | 2011-04-06 15:34 | 10609.24 | 4 | 1 | -0.760173 | 2.538424 | 1.28336 | 2.240501 | 4.421959 | 7.270286 | -0.01100922 | 0 | 0 | 0 | 0 | 22.52947 | 22.99134
186 | 13481.55 | 2011-04-06 15:34 | 10611.72 | 4 | 1 | -0.760173 | 2.528342 | 1.28336 | 2.241025 | 4.421959 | 7.271614 | -0.01210973 | 0 | 0 | 0 | 0 | 22.57422 | 22.88561
187 | 13483.93 | 2011-04-06 15:34 | 10614.11 | 4 | 1 | -0.760352 | 2.51826 | 1.28336 | 2.241529 | 4.421959 | 7.272885 | -0.006054425 | 0 | 0 | 0 | 0 | 22.57422 | 23.03613
188 | 13486.04 | 2011-04-06 15:34 | 10616.22 | 4 | 1 | -0.760173 | 2.508178 | 1.28336 | 2.241974 | 4.421959 | 7.274002 | -0.003026447 | 0 | 0 | 0 | 0 | 22.4685 | 23.00567
189 | 13488 | 2011-04-06 15:34 | 10618.17 | 4 | 1 | -0.760352 | 2.498095 | 1.28336 | 2.242387 | 4.421959 | 7.275036 | -0.005504048 | 0 | 0 | 0 | 0 | 22.57422 | 23.03613
190 | 13489.77 | 2011-04-06 15:34 | 10619.94 | 4 | 1 | -0.760352 | 2.488013 | 1.28336 | 2.242761 | 4.421959 | 7.275969 | -0.0110082 | 0 | 0 | 0 | 0 | 22.54374 | 23.00567
191 | 13491.48 | 2011-04-06 15:34 | 10621.65 | 4 | 1 | -0.760352 | 2.477931 | 1.28336 | 2.243122 | 4.421959 | 7.276865 | -0.009081794 | 0 | 0 | 0 | 0 | 22.49898 | 22.96088
192 | 13493.01 | 2011-04-06 15:34 | 10623.19 | 4 | 1 | -0.760352 | 2.467849 | 1.28336 | 2.243446 | 4.421959 | 7.277667 | -0.009083156 | 0 | 0 | 0 | 0 | 22.49898 | 23.03613
193 | 13494.52 | 2011-04-06 15:34 | 10624.69 | 4 | 1 | -0.760352 | 2.457766 | 1.28336 | 2.243764 | 4.421959 | 7.27845 | -0.009081651 | 0 | 0 | 0 | 0 | 22.54374 | 22.93042
194 | 13495.89 | 2011-04-06 15:34 | 10626.07 | 4 | 1 | -0.760352 | 2.447684 | 1.28336 | 2.244054 | 4.421959 | 7.279162 | -0.00605449 | 0 | 0 | 0 | 0 | 22.49898 | 22.96088
195 | 13497.22 | 2011-04-06 15:34 | 10627.4 | 4 | 1 | -0.760352 | 2.437277 | 1.28336 | 2.244335 | 4.421959 | 7.279849 | -0.009081984 | 0 | 0 | 0 | 0 | 22.42373 | 23.03613
196 | 13498.46 | 2011-04-06 15:34 | 10628.63 | 4 | 1 | -0.760173 | 2.427194 | 1.28336 | 2.244596 | 4.421959 | 7.280483 | -0.009081799 | 0 | 0 | 0 | 0 | 22.49898 | 23.03613
197 | 13499.63 | 2011-04-06 15:34 | 10629.8 | 4 | 1 | -0.760352 | 2.417112 | 1.28336 | 2.244843 | 4.421959 | 7.281082 | -0.008256396 | 0 | 0 | 0 | 0 | 22.57422 | 23.03613
198 | 13500.76 | 2011-04-06 15:34 | 10630.93 | 4 | 1 | -0.7605309 | 2.40703 | 1.28336 | 2.245082 | 4.421959 | 7.281657 | -0.009082119 | 0 | 0 | 0 | 0 | 22.6047 | 22.99134
199 | 13501.84 | 2011-04-06 15:34 | 10632.02 | 4 | 1 | -0.760173 | 2.396948 | 1.28336 | 2.245311 | 4.421959 | 7.282208 | -0.01210896 | 0 | 0 | 0 | 0 | 22.6047 | 22.99134
200 | 13502.91 | 2011-04-06 15:34 | 10633.08 | 4 | 1 | -0.7605309 | 2.386865 | 1.28336 | 2.245535 | 4.421959 | 7.282745 | -0.006054629 | 0 | 0 | 0 | 0 | 22.6047 | 22.99134
201 | 13503.93 | 2011-04-06 15:34 | 10634.1 | 4 | 1 | -0.760173 | 2.376132 | 1.28336 | 2.245751 | 4.421959 | 7.283258 | -0.01211142 | 0 | 0 | 0 | 0 | 22.49898 | 23.03613
202 | 13504.91 | 2011-04-06 15:34 | 10635.09 | 4 | 1 | -0.760352 | 2.365725 | 1.28336 | 2.24596 | 4.421959 | 7.283753 | -0.0151389 | 0 | 0 | 0 | 0 | 22.49898 | 23.03613
203 | 13505.86 | 2011-04-06 15:34 | 10636.03 | 4 | 1 | -0.760173 | 2.355643 | 1.28336 | 2.246159 | 4.421959 | 7.284224 | -0.01513875 | 0 | 0 | 0 | 0 | 22.49898 | 22.96088
204 | 13506.78 | 2011-04-06 15:34 | 10636.96 | 4 | 1 | -0.7605309 | 2.345561 | 1.28336 | 2.246354 | 4.421959 | 7.284683 | -0.01376386 | 0 | 0 | 0 | 0 | 22.49898 | 22.88561
205 | 13507.73 | 2011-04-06 15:34 | 10637.9 | 4 | 1 | -0.760352 | 2.335153 | 1.28336 | 2.246554 | 4.421959 | 7.28515 | -0.0121116 | 0 | 0 | 0 | 0 | 22.52947 | 23.0666
206 | 13508.61 | 2011-04-06 15:34 | 10638.78 | 4 | 1 | -0.760173 | 2.32442 | 1.28336 | 2.24674 | 4.421959 | 7.285584 | -0.01816825 | 0 | 0 | 0 | 0 | 22.57422 | 22.96088
207 | 13509.47 | 2011-04-06 15:34 | 10639.64 | 4 | 1 | -0.760173 | 2.314338 | 1.28336 | 2.246921 | 4.421959 | 7.286005 | -0.01513623 | 0 | 0 | 0 | 0 | 22.6047 | 22.99134
208 | 13510.31 | 2011-04-06 15:34 | 10640.48 | 4 | 1 | -0.760352 | 2.303606 | 1.28336 | 2.247098 | 4.421959 | 7.286414 | -0.021191 | 0 | 0 | 0 | 0 | 22.52947 | 23.0666
209 | 13511.2 | 2011-04-06 15:34 | 10641.37 | 4 | 1 | -0.760352 | 2.293198 | 1.28336 | 2.247287 | 4.421959 | 7.286847 | -0.02119567 | 0 | 0 | 0 | 0 | 22.6047 | 22.99134
210 | 13512 | 2011-04-06 15:34 | 10642.18 | 4 | 1 | -0.760173 | 2.283116 | 1.28336 | 2.247457 | 4.421959 | 7.287236 | -0.01513902 | 0 | 0 | 0 | 0 | 22.52947 | 23.0666
211 | 13512.82 | 2011-04-06 15:34 | 10643 | 4 | 1 | -0.760352 | 2.272708 | 1.28336 | 2.247629 | 4.421959 | 7.287629 | -0.01816405 | 0 | 0 | 0 | 0 | 22.52947 | 22.99134
212 | 13513.63 | 2011-04-06 15:34 | 10643.8 | 4 | 1 | -0.7599941 | 2.262301 | 1.28336 | 2.247799 | 4.421959 | 7.288015 | -0.01513804 | 0 | 0 | 0 | 0 | 22.57422 | 22.96088
213 | 13514.45 | 2011-04-06 15:34 | 10644.63 | 4 | 1 | -0.760173 | 2.251568 | 1.28336 | 2.247974 | 4.421959 | 7.288409 | -0.01816634 | 0 | 0 | 0 | 0 | 22.6047 | 23.0666
214 | 13515.23 | 2011-04-06 15:34 | 10645.4 | 4 | 1 | -0.7605309 | 2.241486 | 1.28336 | 2.248137 | 4.421959 | 7.288776 | -0.0151343 | 0 | 0 | 0 | 0 | 22.52947 | 23.0666
215 | 13516.02 | 2011-04-06 15:34 | 10646.2 | 4 | 1 | -0.760173 | 2.231078 | 1.28336 | 2.248305 | 4.421959 | 7.289151 | -0.01513658 | 0 | 0 | 0 | 0 | 22.6047 | 22.99134
216 | 13516.82 | 2011-04-06 15:34 | 10646.99 | 4 | 1 | -0.760173 | 2.220996 | 1.28336 | 2.248473 | 4.421959 | 7.289525 | -0.01816395 | 0 | 0 | 0 | 0 | 22.6047 | 22.99134
217 | 13517.61 | 2011-04-06 15:34 | 10647.79 | 4 | 1 | -0.7605309 | 2.210914 | 1.28336 | 2.248641 | 4.421959 | 7.289897 | -0.01513723 | 0 | 0 | 0 | 0 | 22.52947 | 22.99134
218 | 13518.39 | 2011-04-06 15:34 | 10648.56 | 4 | 1 | -0.760352 | 2.200832 | 1.28336 | 2.248804 | 4.421959 | 7.290258 | -0.01816354 | 0 | 0 | 0 | 0 | 22.6047 | 23.0666
219 | 13519.19 | 2011-04-06 15:34 | 10649.37 | 4 | 1 | -0.760173 | 2.190424 | 1.28336 | 2.248975 | 4.421959 | 7.290631 | -0.01816421 | 0 | 0 | 0 | 0 | 22.6047 | 23.0666
220 | 13520.04 | 2011-04-06 15:34 | 10650.21 | 4 | 1 | -0.760352 | 2.179691 | 1.28336 | 2.249154 | 4.421959 | 7.291023 | -0.01211134 | 0 | 0 | 0 | 0 | 22.6047 | 23.0666
221 | 13520.83 | 2011-04-06 15:34 | 10651.01 | 4 | 1 | -0.760173 | 2.168959 | 1.28336 | 2.249322 | 4.421959 | 7.291388 | -0.01816569 | 0 | 0 | 0 | 0 | 22.6047 | 23.0666
222 | 13521.67 | 2011-04-06 15:34 | 10651.85 | 4 | 1 | -0.760352 | 2.158876 | 1.28336 | 2.249499 | 4.421959 | 7.291771 | -0.01816623 | 0 | 0 | 0 | 0 | 22.6047 | 23.0666
223 | 13522.48 | 2011-04-06 15:34 | 10652.65 | 4 | 1 | -0.760352 | 2.148794 | 1.28336 | 2.249669 | 4.421959 | 7.292137 | -0.009081935 | 0 | 0 | 0 | 0 | 22.6047 | 23.0666
224 | 13523.26 | 2011-04-06 15:34 | 10653.44 | 4 | 1 | -0.7599941 | 2.138712 | 1.28336 | 2.249834 | 4.421959 | 7.292492 | -0.01513831 | 0 | 0 | 0 | 0 | 22.6047 | 23.0666
225 | 13524.08 | 2011-04-06 15:35 | 10654.25 | 4 | 1 | -0.760352 | 2.12863 | 1.28336 | 2.250007 | 4.421959 | 7.29286 | -0.02119405 | 0 | 0 | 0 | 0 | 22.6047 | 23.0666
226 | 13524.91 | 2011-04-06 15:35 | 10655.08 | 4 | 1 | -0.760173 | 2.118547 | 1.28336 | 2.250181 | 4.421959 | 7.293231 | -0.01513988 | 0 | 0 | 0 | 0 | 22.6047 | 23.0666
227 | 13525.74 | 2011-04-06 15:35 | 10655.92 | 4 | 1 | -0.760173 | 2.10814 | 1.28336 | 2.250358 | 4.421959 | 7.293605 | -0.01513774 | 0 | 0 | 0 | 0 | 22.57422 | 23.03613
228 | 13526.6 | 2011-04-06 15:35 | 10656.78 | 4 | 1 | -0.760173 | 2.098058 | 1.28336 | 2.25054 | 4.421959 | 7.293987 | -0.0121098 | 0 | 0 | 0 | 0 | 22.71041 | 23.02181
229 | 13527.41 | 2011-04-06 15:35 | 10657.58 | 4 | 1 | -0.760352 | 2.087976 | 1.28336 | 2.25071 | 4.421959 | 7.294343 | -0.01651446 | 0 | 0 | 0 | 0 | 22.6047 | 22.99134
230 | 13528.28 | 2011-04-06 15:35 | 10658.45 | 4 | 1 | -0.760352 | 2.077568 | 1.28336 | 2.250894 | 4.421959 | 7.294726 | -0.01651429 | 0 | 0 | 0 | 0 | 22.55996 | 23.09706
231 | 13529.15 | 2011-04-06 15:35 | 10659.32 | 4 | 1 | -0.7599941 | 2.067486 | 1.28336 | 2.251078 | 4.421959 | 7.295107 | -0.01210945 | 0 | 0 | 0 | 0 | 22.6047 | 22.99134
232 | 13530.04 | 2011-04-06 15:35 | 10660.22 | 4 | 1 | -0.760352 | 2.056753 | 1.28336 | 2.251266 | 4.421959 | 7.295495 | -0.01513867 | 0 | 0 | 0 | 0 | 22.63519 | 23.02181
233 | 13530.96 | 2011-04-06 15:35 | 10661.14 | 4 | 1 | -0.760173 | 2.046345 | 1.28336 | 2.251461 | 4.421959 | 7.295895 | -0.01513876 | 0 | 0 | 0 | 0 | 22.55996 | 23.09706
234 | 13531.83 | 2011-04-06 15:35 | 10662.01 | 4 | 1 | -0.760352 | 2.036263 | 1.28336 | 2.251645 | 4.421959 | 7.296271 | -0.009083967 | 0 | 0 | 0 | 0 | 22.55996 | 23.02181
235 | 13532.72 | 2011-04-06 15:35 | 10662.89 | 4 | 1 | -0.760352 | 2.026181 | 1.28336 | 2.251831 | 4.421959 | 7.296649 | -0.01211305 | 0 | 0 | 0 | 0 | 22.63519 | 23.09706
236 | 13533.6 | 2011-04-06 15:35 | 10663.77 | 4 | 1 | -0.760173 | 2.016099 | 1.28336 | 2.252017 | 4.421959 | 7.297025 | -0.01211331 | 0 | 0 | 0 | 0 | 22.63519 | 23.09706
237 | 13534.53 | 2011-04-06 15:35 | 10664.71 | 4 | 1 | -0.760173 | 2.006016 | 1.28336 | 2.252214 | 4.421959 | 7.297421 | -0.006055387 | 0 | 0 | 0 | 0 | 22.59044 | 23.05227
238 | 13535.05 | 2011-04-06 15:35 | 10665.22 | 4 | 1 | -0.7605309 | 1.999837 | 1.28336 | 2.252323 | 4.421959 | 7.29764 | -0.009082437 | 0 | 0 | 0 | 0 | 22.5152 | 23.05227
239 | 13540.06 | 2011-04-06 15:35 | 5.00593 | 1 | 2 | 0 | 2.159852 | 0 | 0 | 0 | 0 | 0.01376133 | 0 | 0 | 0 | 0 | 22.55996 | 23.09706
240 | 13545.07 | 2011-04-06 15:35 | 10.01186 | 1 | 2 | 0 | 2.221321 | 0 | 0 | 0 | 0 | 0.009084061 | 0 | 0 | 0 | 0 | 22.59044 | 22.97702
241 | 13550.08 | 2011-04-06 15:35 | 15.01779 | 1 | 2 | 0 | 2.264577 | 0 | 0 | 0 | 0 | 0.0121113 | 0 | 0 | 0 | 0 | 22.59044 | 23.05227
242 | 13555.06 | 2011-04-06 15:35 | 20.00224 | 1 | 2 | 0 | 2.295149 | 0 | 0 | 0 | 0 | 0.003027312 | 0 | 0 | 0 | 0 | 22.59044 | 23.05227
243 | 13555.11 | 2011-04-06 15:35 | 0.05370613 | 2 | 2 | 2.298297 | 2.347512 | 3.428685e-05 | 0 | 8.048878e-05 | 0 | 0 | 0 | 0 | 0 | 0 | 22.59044 | 23.05227
244 | 13555.15 | 2011-04-06 15:35 | 0.0859341 | 2 | 2 | 2.298834 | 2.358895 | 5.48625e-05 | 0 | 0.0001288294 | 0 | 0.3532043 | 0 | 0 | 0 | 0 | 22.55996 | 23.02181
245 | 13555.18 | 2011-04-06 15:35 | 0.1181644 | 2 | 2 | 2.298834 | 2.368977 | 7.544363e-05 | 0 | 0.0001774127 | 0 | 0.3330109 | 0 | 0 | 0 | 0 | 22.55996 | 23.02181
246 | 13555.24 | 2011-04-06 15:35 | 0.1826185 | 2 | 2 | 2.298834 | 2.386865 | 0.0001166037 | 0 | 0.0002752155 | 0 | 0.3663429 | 0 | 0 | 0 | 0 | 22.55996 | 23.02181
247 | 13555.3 | 2011-04-06 15:35 | 0.236327 | 2 | 2 | 2.299013 | 2.401501 | 0.0001509024 | 0 | 0.0003572438 | 0 | 0.3027865 | 0 | 0 | 0 | 0 | 22.59044 | 23.05227
248 | 13555.37 | 2011-04-06 15:35 | 0.3115211 | 2 | 2 | 2.299192 | 2.413209 | 0.000198923 | 0 | 0.0004727784 | 0 | 0.2452413 | 0 | 0 | 0 | 0 | 22.59044 | 23.05227
249 | 13555.45 | 2011-04-06 15:35 | 0.3867486 | 2 | 2 | 2.299371 | 2.423942 | 0.0002469662 | 0 | 0.0005889712 | 0 | 0.1573923 | 0 | 0 | 0 | 0 | 22.59044 | 23.05227
250 | 13555.52 | 2011-04-06 15:35 | 0.4619184 | 2 | 2 | 2.299371 | 2.436626 | 0.0002949753 | 0 | 0.0007056916 | 0 | 0.1634903 | 0 | 0 | 0 | 0 | 22.59044 | 23.05227
251 | 13555.65 | 2011-04-06 15:35 | 0.5908291 | 2 | 2 | 2.299192 | 2.449636 | 0.0003773044 | 0 | 0.0009067553 | 0 | 0.1211018 | 0 | 0 | 0 | 0 | 22.59044 | 23.05227
252 | 13555.78 | 2011-04-06 15:35 | 0.7197344 | 2 | 2 | 2.299192 | 2.460368 | 0.0004596317 | 0 | 0.001108858 | 0 | 0.07266336 | 0 | 0 | 0 | 0 | 22.5152 | 23.05227
253 | 13555.95 | 2011-04-06 15:35 | 0.8916098 | 2 | 2 | 2.299013 | 2.472402 | 0.0005694005 | 0 | 0.00137952 | 0 | 0.06660824 | 0 | 0 | 0 | 0 | 22.5152 | 23.05227
254 | 13556.17 | 2011-04-06 15:35 | 1.106456 | 2 | 2 | 2.299192 | 2.48346 | 0.0007066182 | 0 | 0.001719435 | 0 | 0.0605515 | 0 | 0 | 0 | 0 | 22.59044 | 23.12751
255 | 13556.41 | 2011-04-06 15:35 | 1.353531 | 2 | 2 | 2.299013 | 2.494192 | 0.0008644209 | 0 | 0.002112108 | 0 | 0.05449585 | 0 | 0 | 0 | 0 | 22.54569 | 23.15798
256 | 13556.69 | 2011-04-06 15:35 | 1.632843 | 2 | 2 | 2.299371 | 2.5046 | 0.001042809 | 0 | 0.002557967 | 0 | 0.03329992 | 0 | 0 | 0 | 0 | 22.59044 | 23.05227
257 | 13557 | 2011-04-06 15:35 | 1.944364 | 2 | 2 | 2.299192 | 2.515983 | 0.001241772 | 0 | 0.00305734 | 0 | 0.03935758 | 0 | 0 | 0 | 0 | 22.59044 | 22.97702
258 | 13557.39 | 2011-04-06 15:35 | 2.331086 | 2 | 2 | 2.299371 | 2.526391 | 0.001488772 | 0 | 0.003679961 | 0 | 0.02422058 | 0 | 0 | 0 | 0 | 22.59044 | 23.05227
259 | 13557.79 | 2011-04-06 15:35 | 2.728549 | 2 | 2 | 2.299192 | 2.536798 | 0.001742632 | 0 | 0.0043226 | 0 | 0.02724808 | 0 | 0 | 0 | 0 | 22.59044 | 23.12751
260 | 13558.22 | 2011-04-06 15:35 | 3.158256 | 2 | 2 | 2.299371 | 2.54688 | 0.002017092 | 0 | 0.005020277 | 0 | 0.01816393 | 0 | 0 | 0 | 0 | 22.55996 | 23.02181
261 | 13558.67 | 2011-04-06 15:35 | 3.609425 | 2 | 2 | 2.29955 | 2.557288 | 0.002305251 | 0 | 0.005755635 | 0 | 0.02422071 | 0 | 0 | 0 | 0 | 22.5152 | 23.12751
262 | 13559.21 | 2011-04-06 15:35 | 4.146539 | 2 | 2 | 2.29955 | 2.56737 | 0.002648316 | 0 | 0.006634705 | 0 | 0.01513653 | 0 | 0 | 0 | 0 | 22.59044 | 23.12751
263 | 13559.73 | 2011-04-06 15:35 | 4.672914 | 2 | 2 | 2.299192 | 2.577777 | 0.002984518 | 0 | 0.007499597 | 0 | 0.02201863 | 0 | 0 | 0 | 0 | 22.54569 | 23.15798
264 | 13560.32 | 2011-04-06 15:35 | 5.263742 | 2 | 2 | 2.299192 | 2.58851 | 0.003361876 | 0 | 0.008474197 | 0 | 0.022019 | 0 | 0 | 0 | 0 | 22.62093 | 23.08274
265 | 13560.98 | 2011-04-06 15:35 | 5.919027 | 2 | 2 | 2.299192 | 2.598593 | 0.003780413 | 0 | 0.009559582 | 0 | 0.01816547 | 0 | 0 | 0 | 0 | 22.59044 | 23.12751
266 | 13561.66 | 2011-04-06 15:35 | 6.5958 | 2 | 2 | 2.299371 | 2.609 | 0.004212669 | 0 | 0.01068506 | 0 | 0.01513811 | 0 | 0 | 0 | 0 | 22.59044 | 23.12751
267 | 13562.37 | 2011-04-06 15:35 | 7.304787 | 2 | 2 | 2.299192 | 2.619082 | 0.004665507 | 0 | 0.01186874 | 0 | 0.009081915 | 0 | 0 | 0 | 0 | 22.59044 | 23.12751
268 | 13563.11 | 2011-04-06 15:35 | 8.046008 | 2 | 2 | 2.299729 | 2.629164 | 0.005138926 | 0 | 0.01311093 | 0 | 0.0211938 | 0 | 0 | 0 | 0 | 22.54569 | 23.15798
269 | 13563.94 | 2011-04-06 15:35 | 8.88391 | 2 | 2 | 2.299192 | 2.639572 | 0.005674107 | 0 | 0.01452073 | 0 | 0.01210952 | 0 | 0 | 0 | 0 | 22.59044 | 23.12751
270 | 13564.78 | 2011-04-06 15:35 | 9.721816 | 2 | 2 | 2.299371 | 2.650305 | 0.006209284 | 0 | 0.01593612 | 0 | 0.01513618 | 0 | 0 | 0 | 0 | 22.62093 | 23.15798
271 | 13565.7 | 2011-04-06 15:35 | 10.63492 | 2 | 2 | 2.299729 | 2.660387 | 0.006792495 | 0 | 0.01748459 | 0 | 0.009081572 | 0 | 0 | 0 | 0 | 22.62093 | 23.08274
272 | 13566.58 | 2011-04-06 15:35 | 11.51579 | 2 | 2 | 2.299371 | 2.670469 | 0.007355129 | 0 | 0.01898418 | 0 | 0.01513595 | 0 | 0 | 0 | 0 | 22.62093 | 23.15798
273 | 13567.55 | 2011-04-06 15:35 | 12.49336 | 2 | 2 | 2.299371 | 2.680876 | 0.007979516 | 0 | 0.02065457 | 0 | 0.01513395 | 0 | 0 | 0 | 0 | 22.62093 | 23.08274
274 | 13568.49 | 2011-04-06 15:35 | 13.42793 | 2 | 2 | 2.299192 | 2.690959 | 0.008576451 | 0 | 0.02225743 | 0 | 0.02421533 | 0 | 0 | 0 | 0 | 22.62093 | 23.08274
275 | 13569.67 | 2011-04-06 15:35 | 14.60958 | 2 | 2 | 2.299371 | 2.701366 | 0.009331176 | 0 | 0.02429189 | 0 | 0.009084065 | 0 | 0 | 0 | 0 | 22.54569 | 23.08274
276 | 13570.75 | 2011-04-06 15:35 | 15.69456 | 2 | 2 | 2.299371 | 2.711449 | 0.01002417 | 0 | 0.02616731 | 0 | 0.01513871 | 0 | 0 | 0 | 0 | 22.62093 | 23.15798
277 | 13571.96 | 2011-04-06 15:35 | 16.8977 | 2 | 2 | 2.29955 | 2.721856 | 0.01079265 | 0 | 0.02825483 | 0 | 0.01513839 | 0 | 0 | 0 | 0 | 22.65141 | 23.1132
278 | 13573.13 | 2011-04-06 15:35 | 18.06862 | 2 | 2 | 2.299371 | 2.731938 | 0.01154054 | 0 | 0.03029418 | 0 | 0.01101009 | 0 | 0 | 0 | 0 | 22.65141 | 23.1132
279 | 13574.4 | 2011-04-06 15:35 | 19.33621 | 2 | 2 | 2.299371 | 2.742021 | 0.01235016 | 0 | 0.03250988 | 0 | 0.01211106 | 0 | 0 | 0 | 0 | 22.57618 | 23.1132
280 | 13575.75 | 2011-04-06 15:35 | 20.68974 | 2 | 2 | 2.29955 | 2.752428 | 0.01321467 | 0 | 0.03488471 | 0 | 0.0151427 | 0 | 0 | 0 | 0 | 22.65141 | 23.18844
281 | 13577.21 | 2011-04-06 15:35 | 22.15069 | 2 | 2 | 2.29955 | 2.762836 | 0.01414781 | 0 | 0.03745772 | 0 | 0.009083113 | 0 | 0 | 0 | 0 | 22.65141 | 23.18844
282 | 13578.67 | 2011-04-06 15:35 | 23.61169 | 2 | 2 | 2.299371 | 2.772918 | 0.01508099 | 0 | 0.04004051 | 0 | 0.01210617 | 0 | 0 | 0 | 0 | 22.62093 | 23.08274
283 | 13580.2 | 2011-04-06 15:35 | 25.13707 | 2 | 2 | 2.29955 | 2.783 | 0.01605526 | 0 | 0.04274672 | 0 | 0.009081974 | 0 | 0 | 0 | 0 | 22.72663 | 23.18844
284 | 13581.87 | 2011-04-06 15:35 | 26.81288 | 2 | 2 | 2.299371 | 2.793082 | 0.01712564 | 0 | 0.04573077 | 0 | 0.009081826 | 0 | 0 | 0 | 0 | 22.66567 | 23.05227
285 | 13583.67 | 2011-04-06 15:36 | 28.60685 | 2 | 2 | 2.299192 | 2.803164 | 0.01827148 | 0 | 0.04893712 | 0 | 0.003027176 | 0 | 0 | 0 | 0 | 22.65141 | 23.18844
286 | 13585.35 | 2011-04-06 15:36 | 30.2934 | 2 | 2 | 2.299371 | 2.813247 | 0.01934872 | 0 | 0.05196231 | 0 | 0.006054676 | 0 | 0 | 0 | 0 | 22.80184 | 23.26366
287 | 13587.21 | 2011-04-06 15:36 | 32.15182 | 2 | 2 | 2.29955 | 2.823329 | 0.02053575 | 0 | 0.05530743 | 0 | 0.003027597 | 0 | 0 | 0 | 0 | 22.72663 | 23.18844
288 | 13589.15 | 2011-04-06 15:36 | 34.08544 | 2 | 2 | 2.299192 | 2.833411 | 0.02177081 | 0 | 0.05880028 | 0 | 0.008256377 | 0 | 0 | 0 | 0 | 22.72663 | 23.1132
289 | 13591.28 | 2011-04-06 15:36 | 36.22318 | 2 | 2 | 2.299371 | 2.843819 | 0.02313623 | 0 | 0.06267566 | 0 | 0.009081341 | 0 | 0 | 0 | 0 | 22.72663 | 23.1132
290 | 13593.44 | 2011-04-06 15:36 | 38.38238 | 2 | 2 | 2.299371 | 2.853901 | 0.02451536 | 0 | 0.06660393 | 0 | 0.006054801 | 0 | 0 | 0 | 0 | 22.6819 | 23.14367
291 | 13595.76 | 2011-04-06 15:36 | 40.70272 | 2 | 2 | 2.299371 | 2.864308 | 0.02599742 | 0 | 0.07084056 | 0 | 0.01211054 | 0 | 0 | 0 | 0 | 22.65141 | 23.1132
292 | 13598.24 | 2011-04-06 15:36 | 43.18421 | 2 | 2 | 2.299192 | 2.874391 | 0.0275824 | 0 | 0.07538788 | 0 | 0.006054442 | 0 | 0 | 0 | 0 | 22.75711 | 23.14367
293 | 13600.74 | 2011-04-06 15:36 | 45.67643 | 2 | 2 | 2.299371 | 2.884473 | 0.02917423 | 0 | 0.07997118 | 0 | 0.00550423 | 0 | 0 | 0 | 0 | 22.60667 | 23.14367
294 | 13603.31 | 2011-04-06 15:36 | 48.25459 | 2 | 2 | 2.299371 | 2.894555 | 0.03082097 | 0 | 0.08472907 | 0 | 0.003027289 | 0 | 0 | 0 | 0 | 22.6819 | 23.14367
295 | 13606 | 2011-04-06 15:36 | 50.94018 | 2 | 2 | 2.299371 | 2.904637 | 0.0325363 | 0 | 0.08970207 | 0 | 0.009081955 | 0 | 0 | 0 | 0 | 22.71239 | 23.17413
296 | 13608.81 | 2011-04-06 15:36 | 53.75467 | 2 | 2 | 2.299192 | 2.91472 | 0.03433398 | 0 | 0.09493159 | 0 | 0.006054698 | 0 | 0 | 0 | 0 | 22.63717 | 23.0989
297 | 13611.98 | 2011-04-06 15:36 | 56.92366 | 2 | 2 | 2.299371 | 2.924802 | 0.03635809 | 0 | 0.1008407 | 0 | 0.006054631 | 0 | 0 | 0 | 0 | 22.63717 | 23.0989
298 | 13615.1 | 2011-04-06 15:36 | 60.03894 | 2 | 2 | 2.29955 | 2.93521 | 0.03834791 | 0 | 0.10667 | 0 | 0.009084134 | 0 | 0 | 0 | 0 | 22.63717 | 23.0989
299 | 13618.52 | 2011-04-06 15:36 | 63.45501 | 2 | 2 | 2.29955 | 2.945292 | 0.04052982 | 0 | 0.1130843 | 0 | 0.00605652 | 0 | 0 | 0 | 0 | 22.63717 | 23.0989
300 | 13622.01 | 2011-04-06 15:36 | 66.94626 | 2 | 2 | 2.29955 | 2.955374 | 0.04275977 | 0 | 0.1196625 | 0 | 0.01513862 | 0 | 0 | 0 | 0 | 22.63717 | 23.17413
301 | 13625.73 | 2011-04-06 15:36 | 70.67387 | 2 | 2 | 2.29955 | 2.965456 | 0.04514071 | 0 | 0.1267102 | 0 | 0.002753777 | 0 | 0 | 0 | 0 | 22.71239 | 23.0989
302 | 13629.66 | 2011-04-06 15:36 | 74.59482 | 2 | 2 | 2.299371 | 2.975864 | 0.04764511 | 0 | 0.1341491 | 0 | 0.006056073 | 0 | 0 | 0 | 0 | 22.60667 | 23.06843
303 | 13633.87 | 2011-04-06 15:36 | 78.80581 | 2 | 2 | 2.29955 | 2.986596 | 0.05033476 | 0 | 0.142166 | 0 | 0.009081946 | 0 | 0 | 0 | 0 | 22.63717 | 23.0989
304 | 13638.32 | 2011-04-06 15:36 | 83.26388 | 2 | 2 | 2.299371 | 2.996679 | 0.05318226 | 0 | 0.1506834 | 0 | 0.006055416 | 0 | 0 | 0 | 0 | 22.6819 | 23.06843
305 | 13642.76 | 2011-04-06 15:36 | 87.70047 | 2 | 2 | 2.299371 | 3.006761 | 0.05601604 | 0 | 0.1591886 | 0 | 0.009082749 | 0 | 0 | 0 | 0 | 22.71239 | 23.02365
306 | 13647.71 | 2011-04-06 15:37 | 92.65269 | 2 | 2 | 2.29955 | 3.016843 | 0.05917915 | 0 | 0.1687148 | 0 | 0.003027235 | 0 | 0 | 0 | 0 | 22.6819 | 23.06843
307 | 13652.5 | 2011-04-06 15:37 | 97.44379 | 2 | 2 | 2.29955 | 3.026925 | 0.06223933 | 0 | 0.1779624 | 0 | 0.003026791 | 0 | 0 | 0 | 0 | 22.71239 | 23.0989
308 | 13657.53 | 2011-04-06 15:37 | 102.4712 | 2 | 2 | 2.299192 | 3.037008 | 0.06545044 | 0 | 0.1876977 | 0 | 0.008256827 | 0 | 0 | 0 | 0 | 22.75711 | 23.06843
309 | 13662.95 | 2011-04-06 15:37 | 107.8853 | 2 | 2 | 2.299729 | 3.04709 | 0.06890858 | 0 | 0.1982162 | 0 | 0.003027203 | 0 | 0 | 0 | 0 | 22.6819 | 23.06843
310 | 13668.36 | 2011-04-06 15:37 | 113.2995 | 2 | 2 | 2.299371 | 3.057172 | 0.07236669 | 0 | 0.2087688 | 0 | 0.009082239 | 0 | 0 | 0 | 0 | 22.6819 | 23.06843
311 | 13674.55 | 2011-04-06 15:37 | 119.4871 | 2 | 2 | 2.299192 | 3.067254 | 0.07631886 | 0 | 0.2208695 | 0 | 0.003027275 | 0 | 0 | 0 | 0 | 22.6819 | 23.14367
312 | 13680.49 | 2011-04-06 15:37 | 125.4276 | 2 | 2 | 2.29955 | 3.077337 | 0.08011321 | 0 | 0.2325253 | 0 | 0.00302733 | 0 | 0 | 0 | 0 | 22.71239 | 23.02365
313 | 13687.12 | 2011-04-06 15:37 | 132.0556 | 2 | 2 | 2.299371 | 3.087419 | 0.0843467 | 0 | 0.2455731 | 0 | 0.00302738 | 0 | 0 | 0 | 0 | 22.60667 | 22.99318
314 | 13693.82 | 2011-04-06 15:37 | 138.7588 | 2 | 2 | 2.29955 | 3.097501 | 0.08862824 | 0 | 0.2588123 | 0 | 0.003027353 | 0 | 0 | 0 | 0 | 22.6819 | 22.99318
315 | 13701.02 | 2011-04-06 15:37 | 145.9562 | 2 | 2 | 2.299192 | 3.107583 | 0.0932254 | 0 | 0.2730742 | 0 | 0.003027598 | 0 | 0 | 0 | 0 | 22.71239 | 23.02365
316 | 13708.07 | 2011-04-06 15:38 | 153.0139 | 2 | 2 | 2.29955 | 3.117666 | 0.09773336 | 0 | 0.2871038 | 0 | 0.006054638 | 0 | 0 | 0 | 0 | 22.63717 | 23.02365
317 | 13715.91 | 2011-04-06 15:38 | 160.8451 | 2 | 2 | 2.29955 | 3.127748 | 0.1027354 | 0 | 0.3027204 | 0 | 0.006054915 | 0 | 0 | 0 | 0 | 22.66766 | 22.97887
318 | 13724.25 | 2011-04-06 15:38 | 169.1919 | 2 | 2 | 2.299371 | 3.13783 | 0.1080667 | 0 | 0.3194201 | 0 | 0.006054222 | 0 | 0 | 0 | 0 | 22.77336 | 23.00935
319 | 13732.87 | 2011-04-06 15:38 | 177.8072 | 2 | 2 | 2.299371 | 3.147912 | 0.1135695 | 0 | 0.3367135 | 0 | 0.005504161 | 0 | 0 | 0 | 0 | 22.62292 | 22.93409
320 | 13742 | 2011-04-06 15:38 | 186.9382 | 2 | 2 | 2.29955 | 3.157995 | 0.1194017 | 0 | 0.3551014 | 0 | 0.003027397 | 0 | 0 | 0 | 0 | 22.62292 | 23.00935
321 | 13751.16 | 2011-04-06 15:38 | 196.1014 | 2 | 2 | 2.29955 | 3.168077 | 0.1252545 | 0 | 0.3736136 | 0 | 0.003027266 | 0 | 0 | 0 | 0 | 22.69815 | 22.93409
322 | 13761.35 | 2011-04-06 15:38 | 206.2852 | 2 | 2 | 2.299371 | 3.178159 | 0.1317592 | 0 | 0.3942533 | 0 | 0.003027689 | 0 | 0 | 0 | 0 | 22.69815 | 22.93409
323 | 13771.59 | 2011-04-06 15:39 | 216.5334 | 2 | 2 | 2.29955 | 3.188241 | 0.138305 | 0 | 0.41509 | 0 | 0.003027352 | 0 | 0 | 0 | 0 | 22.72864 | 23.03983
324 | 13782.15 | 2011-04-06 15:39 | 227.0931 | 2 | 2 | 2.29955 | 3.198323 | 0.1450499 | 0 | 0.4366262 | 0 | 0.003026946 | 0 | 0 | 0 | 0 | 22.75913 | 22.99506
325 | 13793.64 | 2011-04-06 15:39 | 238.5767 | 2 | 2 | 2.29955 | 3.208406 | 0.1523847 | 0 | 0.460119 | 0 | 0.006053998 | 0 | 0 | 0 | 0 | 22.68392 | 22.99506
326 | 13805.67 | 2011-04-06 15:39 | 250.6081 | 2 | 2 | 2.299371 | 3.218488 | 0.1600695 | 0 | 0.4848098 | 0 | 0.008256014 | 0 | 0 | 0 | 0 | 22.72864 | 22.96458
327 | 13818.7 | 2011-04-06 15:39 | 263.6385 | 2 | 2 | 2.29955 | 3.22857 | 0.1683924 | 0 | 0.5116353 | 0 | 0.00605461 | 0 | 0 | 0 | 0 | 22.65342 | 22.88931
328 | 13832.18 | 2011-04-06 15:40 | 277.1202 | 2 | 2 | 2.299371 | 3.238652 | 0.1770035 | 0 | 0.5394764 | 0 | 0.006054864 | 0 | 0 | 0 | 0 | 22.74491 | 22.98078
329 | 13846.46 | 2011-04-06 15:40 | 291.3967 | 2 | 2 | 2.299371 | 3.248735 | 0.1861224 | 0 | 0.5690506 | 0 | 0.0060546 | 0 | 0 | 0 | 0 | 22.62497 | 22.93601
330 | 13862.55 | 2011-04-06 15:40 | 307.4888 | 2 | 2 | 2.299192 | 3.258817 | 0.1964009 | 0 | 0.6024896 | 0 | 0.003027262 | 0 | 0 | 0 | 0 | 22.58025 | 22.89123
331 | 13881 | 2011-04-06 15:40 | 325.9441 | 2 | 2 | 2.299729 | 3.268899 | 0.2081889 | 0 | 0.6409594 | 0 | 0.0055049 | 0 | 0 | 0 | 0 | 22.61076 | 22.84646
332 | 13910.22 | 2011-04-06 15:41 | 355.1633 | 2 | 2 | 2.299371 | 3.278981 | 0.2268522 | 0 | 0.7020584 | 0 | 0.006053229 | 0 | 0 | 0 | 0 | 22.67178 | 22.90746
333 | 13976.13 | 2011-04-06 15:42 | 421.0676 | 2 | 2 | 2.29955 | 3.289064 | 0.2689477 | 0 | 0.8402855 | 0 | 0.009081683 | 0 | 0 | 0 | 0 | 22.71861 | 22.87895
334 | 14053.12 | 2011-04-06 15:43 | 498.0579 | 2 | 2 | 2.299371 | 3.299146 | 0.3181244 | 0 | 1.00224 | 0 | 0.005504265 | 0 | 0 | 0 | 0 | 22.64557 | 22.88099
335 | 14115.55 | 2011-04-06 15:44 | 560.4925 | 2 | 2 | 2.299371 | 3.309228 | 0.3580039 | 0 | 1.133981 | 0 | 0.00908172 | 0 | 0 | 0 | 0 | 22.6314 | 22.94203
336 | 14176.6 | 2011-04-06 15:45 | 621.5412 | 2 | 2 | 2.29955 | 3.31931 | 0.3969987 | 0 | 1.263197 | 0 | 0.009081912 | 0 | 0 | 0 | 0 | 22.72301 | 22.95834
337 | 14241.61 | 2011-04-06 15:46 | 686.5539 | 2 | 2 | 2.29955 | 3.329393 | 0.4385255 | 0 | 1.401234 | 0 | 0.00275219 | 0 | 0 | 0 | 0 | 22.58896 | 22.8994
338 | 14314.86 | 2011-04-06 15:48 | 759.7952 | 2 | 2 | 2.29955 | 3.339475 | 0.4853088 | 0 | 1.557222 | 0 | 0.003027334 | 0 | 0 | 0 | 0 | 22.77225 | 23.00737
339 | 14392.94 | 2011-04-06 15:49 | 837.8813 | 2 | 2 | 2.299729 | 3.349557 | 0.535187 | 0 | 1.724018 | 0 | 0.006054631 | 0 | 0 | 0 | 0 | 22.72759 | 23.03791
340 | 14484.44 | 2011-04-06 15:51 | 929.3846 | 2 | 2 | 2.29955 | 3.359639 | 0.5936358 | 0 | 1.920057 | 0 | 0.006053245 | 0 | 0 | 0 | 0 | 22.68293 | 22.9932
341 | 14612.25 | 2011-04-06 15:53 | 1057.186 | 2 | 2 | 2.29955 | 3.369722 | 0.675271 | 0 | 2.19471 | 0 | 0.009080907 | 0 | 0 | 0 | 0 | 22.76295 | 23.07298
342 | 14938.26 | 2011-04-06 15:58 | 1383.195 | 2 | 2 | 2.299908 | 3.379804 | 0.8835153 | 0 | 2.897469 | 0 | 0.006055266 | 0 | 0 | 0 | 0 | 22.62903 | 23.23988
343 | 15267.82 | 2011-04-06 16:04 | 1712.762 | 2 | 2 | 2.299729 | 3.389886 | 1.094035 | 0 | 3.609842 | 0 | 0.009081882 | 0 | 0 | 0 | 0 | 22.69272 | 23.45377
344 | 15586.22 | 2011-04-06 16:09 | 2031.156 | 2 | 2 | 2.29955 | 3.399968 | 1.297418 | 0 | 4.300113 | 0 | 0.009081927 | 0 | 0 | 0 | 0 | 22.60093 | 23.51248
345 | 15847.29 | 2011-04-06 16:13 | 2292.229 | 2 | 2 | 2.299371 | 3.410051 | 1.464185 | 0 | 4.867824 | 0 | 0.009081807 | 0 | 0 | 0 | 0 | 22.46702 | 23.52895
346 | 16123.44 | 2011-04-06 16:18 | 2568.384 | 2 | 2 | 2.299729 | 3.420133 | 1.640587 | 0 | 5.470143 | 0 | 0.00275217 | 0 | 0 | 0 | 0 | 22.57808 | 23.48926
347 | 16365.32 | 2011-04-06 16:22 | 2810.259 | 2 | 2 | 2.299729 | 3.430215 | 1.795091 | 0 | 5.999209 | 0 | 0.01513642 | 0 | 0 | 0 | 0 | 22.60348 | 23.51489
348 | 16530.7 | 2011-04-06 16:25 | 2975.637 | 2 | 2 | 2.299908 | 3.440297 | 1.90073 | 0 | 6.361986 | 0 | 0.003027651 | 0 | 0 | 0 | 0 | 22.51166 | 23.4984
349 | 16637.08 | 2011-04-06 16:26 | 3082.019 | 2 | 2 | 2.299371 | 3.45038 | 1.968683 | 0 | 6.596032 | 0 | 0.003027193 | 0 | 0 | 0 | 0 | 22.3727 | 23.35975
350 | 16705.69 | 2011-04-06 16:28 | 3150.631 | 2 | 2 | 2.29955 | 3.460462 | 2.012511 | 0 | 6.747432 | 0 | 0.009082153 | 0 | 0 | 0 | 0 | 22.5257 | 23.58766
351 | 16754.34 | 2011-04-06 16:28 | 3199.283 | 2 | 2 | 2.29955 | 3.470544 | 2.043588 | 0 | 6.855108 | 0 | 0.009081881 | 0 | 0 | 0 | 0 | 22.46702 | 23.37858
352 | 16789.07 | 2011-04-06 16:29 | 3234.013 | 2 | 2 | 2.29955 | 3.480626 | 2.065773 | 0 | 6.932199 | 0 | 0.009081868 | 0 | 0 | 0 | 0 | 22.48361 | 23.39507
353 | 16816.4 | 2011-04-06 16:29 | 3261.341 | 2 | 2 | 2.299371 | 3.490709 | 2.083229 | 0 | 6.993036 | 0 | 0.009082047 | 0 | 0 | 0 | 0 | 22.43897 | 23.576
354 | 16838.58 | 2011-04-06 16:30 | 3283.524 | 2 | 2 | 2.29955 | 3.500791 | 2.097399 | 0 | 7.042563 | 0 | 0.006054448 | 0 | 0 | 0 | 0 | 22.43897 | 23.42564
355 | 16856.43 | 2011-04-06 16:30 | 3301.367 | 2 | 2 | 2.299729 | 3.510873 | 2.108797 | 0 | 7.082514 | 0 | 0.006054516 | 0 | 0 | 0 | 0 | 22.51422 | 23.50082
356 | 16872.28 | 2011-04-06 16:30 | 3317.223 | 2 | 2 | 2.299371 | 3.520955 | 2.118925 | 0 | 7.118119 | 0 | 0.003027087 | 0 | 0 | 0 | 0 | 22.46959 | 23.45621
357 | 16885.19 | 2011-04-06 16:31 | 3330.125 | 2 | 2 | 2.299371 | 3.531038 | 2.127166 | 0 | 7.147174 | 0 | 0.006054796 | 0 | 0 | 0 | 0 | 22.43897 | 23.576
358 | 16896.7 | 2011-04-06 16:31 | 3341.641 | 2 | 2 | 2.29955 | 3.54112 | 2.134522 | 0 | 7.173181 | 0 | 0.00908219 | 0 | 0 | 0 | 0 | 22.43897 | 23.42564
359 | 16906.95 | 2011-04-06 16:31 | 3351.889 | 2 | 2 | 2.29955 | 3.551202 | 2.141068 | 0 | 7.196391 | 0 | 0.003027355 | 0 | 0 | 0 | 0 | 22.54484 | 23.45621
360 | 16916.2 | 2011-04-06 16:31 | 3361.138 | 2 | 2 | 2.299729 | 3.561284 | 2.146976 | 0 | 7.217399 | 0 | 0.00908192 | 0 | 0 | 0 | 0 | 22.46959 | 23.53139
361 | 16924.51 | 2011-04-06 16:31 | 3369.453 | 2 | 2 | 2.29955 | 3.571367 | 2.152288 | 0 | 7.236337 | 0 | 0.003027624 | 0 | 0 | 0 | 0 | 22.54484 | 23.53139
362 | 16932.11 | 2011-04-06 16:31 | 3377.047 | 2 | 2 | 2.29955 | 3.581449 | 2.157139 | 0 | 7.253685 | 0 | 0.00605455 | 0 | 0 | 0 | 0 | 22.57545 | 23.63711
363 | 16938.95 | 2011-04-06 16:31 | 3383.89 | 2 | 2 | 2.299908 | 3.591531 | 2.16151 | 0 | 7.26936 | 0 | 0.003027515 | 0 | 0 | 0 | 0 | 22.50021 | 23.63711
364 | 16944.68 | 2011-04-06 16:32 | 3389.616 | 2 | 2 | 2.29955 | 3.600312 | 2.165167 | 0 | 7.28251 | 0 | 0.00605509 | 0 | 0 | 0 | 0 | 22.46959 | 23.60656
365 | 16944.73 | 2011-04-06 16:32 | 0.0537119 | 3 | 2 | 2.453449 | 3.601939 | 2.165202 | 0 | 7.282636 | 0 | 0.03027833 | 0 | 0 | 0 | 0 | 22.60607 | 23.59251
366 | 16944.96 | 2011-04-06 16:32 | 0.2793003 | 3 | 2 | 2.401195 | 3.601613 | 2.165354 | 0 | 7.283184 | 0 | -0.003029654 | 0 | 0 | 0 | 0 | 22.46959 | 23.53139
367 | 16945.22 | 2011-04-06 16:32 | 0.5478629 | 3 | 2 | 2.346614 | 3.601939 | 2.165531 | 0 | 7.283822 | 0 | 0 | 0 | 0 | 0 | 0 | 22.50021 | 23.56195
368 | 16945.58 | 2011-04-06 16:32 | 0.9023602 | 3 | 2 | 2.291676 | 3.601939 | 2.16576 | 0 | 7.284645 | 0 | 0 | 0 | 0 | 0 | 0 | 22.65068 | 23.63711
369 | 16945.98 | 2011-04-06 16:32 | 1.299827 | 3 | 2 | 2.238169 | 3.601939 | 2.16601 | 0 | 7.285545 | 0 | 0.002754022 | 0 | 0 | 0 | 0 | 22.53083 | 23.59251
370 | 16946.44 | 2011-04-06 16:32 | 1.761749 | 3 | 2 | 2.184663 | 3.601939 | 2.166294 | 0 | 7.286568 | 0 | -0.00275206 | 0 | 0 | 0 | 0 | 22.50021 | 23.56195
371 | 16946.98 | 2011-04-06 16:32 | 2.298866 | 3 | 2 | 2.132409 | 3.601613 | 2.166616 | 0 | 7.287728 | 0 | -0.003029613 | 0 | 0 | 0 | 0 | 22.50021 | 23.63711
372 | 16947.58 | 2011-04-06 16:32 | 2.900438 | 3 | 2 | 2.080513 | 3.601939 | 2.166968 | 0 | 7.288996 | 0 | 0 | 0 | 0 | 0 | 0 | 22.50021 | 23.56195
373 | 16948.29 | 2011-04-06 16:32 | 3.609436 | 3 | 2 | 2.028616 | 3.601939 | 2.167372 | 0 | 7.290453 | 0 | -0.003027304 | 0 | 0 | 0 | 0 | 22.53083 | 23.59251
374 | 16949.08 | 2011-04-06 16:32 | 4.404371 | 3 | 2 | 1.977794 | 3.601939 | 2.167815 | 0 | 7.292046 | 0 | -0.00302726 | 0 | 0 | 0 | 0 | 22.53083 | 23.66767
375 | 16950.06 | 2011-04-06 16:32 | 5.381925 | 3 | 2 | 1.926614 | 3.602264 | 2.168345 | 0 | 7.293956 | 0 | 0.005506169 | 0 | 0 | 0 | 0 | 22.54484 | 23.53139
376 | 16951.17 | 2011-04-06 16:32 | 6.488388 | 3 | 2 | 1.875433 | 3.601613 | 2.168929 | 0 | 7.29606 | 0 | -0.003029538 | 0 | 0 | 0 | 0 | 22.57545 | 23.63711
377 | 16952.45 | 2011-04-06 16:32 | 7.777475 | 3 | 2 | 1.82479 | 3.601613 | 2.169591 | 0 | 7.298446 | 0 | 0 | 0 | 0 | 0 | 0 | 22.57545 | 23.56195
378 | 16953.94 | 2011-04-06 16:32 | 9.259919 | 3 | 2 | 1.774504 | 3.601939 | 2.170332 | 0 | 7.301114 | 0 | 0.003029534 | 0 | 0 | 0 | 0 | 22.54484 | 23.60656
379 | 16955.71 | 2011-04-06 16:32 | 11.03241 | 3 | 2 | 1.723324 | 3.601939 | 2.171193 | 0 | 7.304215 | 0 | 0 | 0 | 0 | 0 | 0 | 22.50021 | 23.63711
380 | 16957.7 | 2011-04-06 16:32 | 13.01975 | 3 | 2 | 1.67286 | 3.601613 | 2.17213 | 0 | 7.307591 | 0 | 0.003027299 | 0 | 0 | 0 | 0 | 22.50021 | 23.63711
381 | 16960.01 | 2011-04-06 16:32 | 15.32936 | 3 | 2 | 1.622395 | 3.601939 | 2.173187 | 0 | 7.311397 | 0 | 0 | 0 | 0 | 0 | 0 | 22.60607 | 23.66767
382 | 16962.6 | 2011-04-06 16:32 | 17.91827 | 3 | 2 | 1.572289 | 3.601939 | 2.174335 | 0 | 7.315533 | 0 | 0.003029651 | 0 | 0 | 0 | 0 | 22.53083 | 23.66767
383 | 16965.46 | 2011-04-06 16:32 | 20.78648 | 3 | 2 | 1.521824 | 3.601939 | 2.175568 | 0 | 7.319971 | 0 | 0 | 0 | 0 | 0 | 0 | 22.48621 | 23.62307
384 | 16968.69 | 2011-04-06 16:32 | 24.00919 | 3 | 2 | 1.471717 | 3.601288 | 2.176907 | 0 | 7.324797 | 0 | -0.009083853 | 0 | 0 | 0 | 0 | 22.53083 | 23.59251
385 | 16972.27 | 2011-04-06 16:32 | 27.59715 | 3 | 2 | 1.420537 | 3.601613 | 2.178349 | 0 | 7.329989 | 0 | -0.003029336 | 0 | 0 | 0 | 0 | 22.53083 | 23.59251
386 | 16976.23 | 2011-04-06 16:32 | 31.55034 | 3 | 2 | 1.370252 | 3.602264 | 2.179881 | 0 | 7.335509 | 0 | 0.00302717 | 0 | 0 | 0 | 0 | 22.53083 | 23.59251
387 | 16980.46 | 2011-04-06 16:32 | 35.78282 | 3 | 2 | 1.320145 | 3.601939 | 2.181463 | 0 | 7.341206 | 0 | 0 | 0 | 0 | 0 | 0 | 22.57545 | 23.63711
388 | 16985.07 | 2011-04-06 16:32 | 40.3913 | 3 | 2 | 1.269859 | 3.601939 | 2.183121 | 0 | 7.347177 | 0 | 0.002754112 | 0 | 0 | 0 | 0 | 22.53083 | 23.51734
389 | 16990.11 | 2011-04-06 16:32 | 45.42947 | 3 | 2 | 1.219753 | 3.601939 | 2.184863 | 0 | 7.353452 | 0 | 0.003029575 | 0 | 0 | 0 | 0 | 22.48621 | 23.5479
390 | 16995.55 | 2011-04-06 16:32 | 50.87585 | 3 | 2 | 1.169646 | 3.601939 | 2.18667 | 0 | 7.359962 | 0 | 0.003029427 | 0 | 0 | 0 | 0 | 22.48621 | 23.62307
391 | 17001.49 | 2011-04-06 16:32 | 56.81638 | 3 | 2 | 1.119182 | 3.602264 | 2.188559 | 0 | 7.366764 | 0 | 0.006056593 | 0 | 0 | 0 | 0 | 22.44158 | 23.57847
392 | 17007.98 | 2011-04-06 16:33 | 63.30477 | 3 | 2 | 1.069075 | 3.601939 | 2.190531 | 0 | 7.373867 | 0 | 0 | 0 | 0 | 0 | 0 | 22.47221 | 23.53386
393 | 17014.99 | 2011-04-06 16:33 | 70.30879 | 3 | 2 | 1.01879 | 3.601939 | 2.192562 | 0 | 7.381183 | 0 | -0.00275213 | 0 | 0 | 0 | 0 | 22.50284 | 23.6396
394 | 17022.71 | 2011-04-06 16:33 | 78.03255 | 3 | 2 | 0.9685041 | 3.601939 | 2.194694 | 0 | 7.388862 | 0 | 0 | 0 | 0 | 0 | 0 | 22.54745 | 23.60904
395 | 17031.19 | 2011-04-06 16:33 | 86.50827 | 3 | 2 | 0.9183975 | 3.601939 | 2.196915 | 0 | 7.396861 | 0 | 0.002754294 | 0 | 0 | 0 | 0 | 22.47221 | 23.60904
396 | 17040.47 | 2011-04-06 16:33 | 95.7897 | 3 | 2 | 0.868291 | 3.601939 | 2.199217 | 0 | 7.405152 | 0 | 0 | 0 | 0 | 0 | 0 | 22.54745 | 23.60904
397 | 17050.49 | 2011-04-06 16:33 | 105.8123 | 3 | 2 | 0.8181844 | 3.601939 | 2.201565 | 0 | 7.41361 | 0 | 0.003029504 | 0 | 0 | 0 | 0 | 22.54745 | 23.60904
398 | 17062.16 | 2011-04-06 16:33 | 117.4785 | 3 | 2 | 0.7677199 | 3.601613 | 2.204135 | 0 | 7.422867 | 0 | 0.003027288 | 0 | 0 | 0 | 0 | 22.50284 | 23.6396
399 | 17074.86 | 2011-04-06 16:34 | 130.1867 | 3 | 2 | 0.7176133 | 3.601939 | 2.206756 | 0 | 7.432309 | 0 | 0 | 0 | 0 | 0 | 0 | 22.54745 | 23.60904
400 | 17089.15 | 2011-04-06 16:34 | 144.4741 | 3 | 2 | 0.6673278 | 3.601939 | 2.209505 | 0 | 7.442207 | 0 | -0.003027577 | 0 | 0 | 0 | 0 | 22.59207 | 23.57847
401 | 17105.64 | 2011-04-06 16:34 | 160.9636 | 3 | 2 | 0.6165054 | 3.601613 | 2.212446 | 0 | 7.452801 | 0 | -0.003029485 | 0 | 0 | 0 | 0 | 22.54745 | 23.60904
402 | 17124.6 | 2011-04-06 16:35 | 179.9239 | 3 | 2 | 0.5662199 | 3.601939 | 2.21556 | 0 | 7.464018 | 0 | -0.002752349 | 0 | 0 | 0 | 0 | 22.42759 | 23.56444
403 | 17146.44 | 2011-04-06 16:35 | 201.7631 | 3 | 2 | 0.5161133 | 3.601613 | 2.218839 | 0 | 7.47583 | 0 | -0.003029378 | 0 | 0 | 0 | 0 | 22.48886 | 23.55041
404 | 17171.5 | 2011-04-06 16:35 | 226.8251 | 3 | 2 | 0.4660067 | 3.601939 | 2.222255 | 0 | 7.488133 | 0 | 0 | 0 | 0 | 0 | 0 | 22.44424 | 23.50581
405 | 17202.03 | 2011-04-06 16:36 | 257.3549 | 3 | 2 | 0.4157211 | 3.601613 | 2.225991 | 0 | 7.50159 | 0 | -0.003029439 | 0 | 0 | 0 | 0 | 22.47488 | 23.46121
406 | 17238.78 | 2011-04-06 16:36 | 294.1045 | 3 | 2 | 0.3654356 | 3.601939 | 2.229975 | 0 | 7.515938 | 0 | 0.002754101 | 0 | 0 | 0 | 0 | 22.50551 | 23.49179
407 | 17285.5 | 2011-04-06 16:37 | 340.8231 | 3 | 2 | 0.3151501 | 3.601613 | 2.234386 | 0 | 7.531826 | 0 | -0.003029569 | 0 | 0 | 0 | 0 | 22.51949 | 23.50581
408 | 17345.18 | 2011-04-06 16:38 | 400.5077 | 3 | 2 | 0.2650435 | 3.601939 | 2.239185 | 0 | 7.54911 | 0 | 0 | 0 | 0 | 0 | 0 | 22.50551 | 23.34141
409 | 17427 | 2011-04-06 16:40 | 482.3216 | 3 | 2 | 0.2149369 | 3.602264 | 2.244618 | 0 | 7.568681 | 0 | 0.003027305 | 0 | 0 | 0 | 0 | 22.49155 | 23.25218
410 | 17548.47 | 2011-04-06 16:42 | 603.7963 | 3 | 2 | 0.1648303 | 3.601939 | 2.250977 | 0 | 7.591582 | 0 | -0.003026897 | 0 | 0 | 0 | 0 | 22.38838 | 23.14895
411 | 17747.4 | 2011-04-06 16:45 | 802.7235 | 3 | 2 | 0.1147237 | 3.601939 | 2.258587 | 0 | 7.618994 | 0 | 0.003029478 | 0 | 0 | 0 | 0 | 22.46091 | 23.07112
412 | 17834.22 | 2011-04-06 16:46 | 889.5433 | 3 | 2 | 0.09987071 | 3.601939 | 2.261187 | 0 | 7.62836 | 0 | 0 | 0 | 0 | 0 | 0 | 22.3497 | 22.96022
413 | 17834.33 | 2011-04-06 16:46 | 0.1074231 | 4 | 2 | -0.760352 | 3.591856 | 2.261187 | 2.268872e-05 | 7.62836 | 8.151491e-05 | -0.02018254 | 0 | 0 | 0 | 0 | 22.50021 | 22.96022
414 | 17836.49 | 2011-04-06 16:46 | 2.266643 | 4 | 2 | -0.760352 | 3.581449 | 2.261187 | 0.0004787138 | 7.62836 | 0.001716948 | -0.006056455 | 0 | 0 | 0 | 0 | 22.39433 | 22.92962
415 | 17839.37 | 2011-04-06 16:46 | 5.145595 | 4 | 2 | -0.760352 | 3.571367 | 2.261187 | 0.001086743 | 7.62836 | 0.003891608 | -0.009083893 | 0 | 0 | 0 | 0 | 22.39433 | 23.00488
416 | 17843.03 | 2011-04-06 16:46 | 8.808742 | 4 | 2 | -0.760173 | 3.561284 | 2.261187 | 0.001860373 | 7.62836 | 0.006650746 | -0.006056736 | 0 | 0 | 0 | 0 | 22.46959 | 23.00488
417 | 17847.04 | 2011-04-06 16:47 | 12.81565 | 4 | 2 | -0.760352 | 3.551202 | 2.261187 | 0.002706619 | 7.62836 | 0.009660296 | -0.006056799 | 0 | 0 | 0 | 0 | 22.43897 | 22.89902
418 | 17851.49 | 2011-04-06 16:47 | 17.27374 | 4 | 2 | -0.7605309 | 3.54112 | 2.261187 | 0.003648148 | 7.62836 | 0.01299943 | -0.003029099 | 0 | 0 | 0 | 0 | 22.43897 | 22.97429
419 | 17856.78 | 2011-04-06 16:47 | 22.55897 | 4 | 2 | -0.760352 | 3.531038 | 2.261187 | 0.004764368 | 7.62836 | 0.01694687 | -0.003029477 | 0 | 0 | 0 | 0 | 22.48361 | 22.9437
420 | 17862.48 | 2011-04-06 16:47 | 28.26317 | 4 | 2 | -0.760352 | 3.520955 | 2.261187 | 0.005969074 | 7.62836 | 0.02119504 | -0.003029826 | 0 | 0 | 0 | 0 | 22.37773 | 22.98837
421 | 17868.91 | 2011-04-06 16:47 | 34.68711 | 4 | 2 | -0.7605309 | 3.510873 | 2.261187 | 0.00732577 | 7.62836 | 0.02596551 | -0.003027429 | 0 | 0 | 0 | 0 | 22.52824 | 22.9131
422 | 17876 | 2011-04-06 16:47 | 41.77707 | 4 | 2 | -0.760173 | 3.500791 | 2.261187 | 0.008823163 | 7.62836 | 0.03121563 | -0.006056652 | 0 | 0 | 0 | 0 | 22.49763 | 22.88251
423 | 17883.98 | 2011-04-06 16:47 | 49.75866 | 4 | 2 | -0.760173 | 3.490709 | 2.261187 | 0.01050883 | 7.62836 | 0.03710883 | -0.003027146 | 0 | 0 | 0 | 0 | 22.42238 | 22.95778
424 | 17892.68 | 2011-04-06 16:47 | 58.45997 | 4 | 2 | -0.760352 | 3.480626 | 2.261187 | 0.01234651 | 7.62836 | 0.04351484 | -0.006056805 | 0 | 0 | 0 | 0 | 22.39176 | 22.92719
425 | 17902.37 | 2011-04-06 16:48 | 68.14959 | 4 | 2 | -0.760352 | 3.470544 | 2.261187 | 0.01439293 | 7.62836 | 0.05062798 | -0.006056515 | 0 | 0 | 0 | 0 | 22.42238 | 22.95778
426 | 17913.31 | 2011-04-06 16:48 | 79.08532 | 4 | 2 | -0.760173 | 3.460462 | 2.261187 | 0.01670253 | 7.62836 | 0.05863249 | -0.006057548 | 0 | 0 | 0 | 0 | 22.34711 | 22.88251
427 | 17924.99 | 2011-04-06 16:48 | 90.77302 | 4 | 2 | -0.760352 | 3.45038 | 2.261187 | 0.01917091 | 7.62836 | 0.06716256 | -0.003027351 | 0 | 0 | 0 | 0 | 22.34711 | 22.88251
428 | 17938.17 | 2011-04-06 16:48 | 103.9539 | 4 | 2 | -0.7599941 | 3.440297 | 2.261187 | 0.02195465 | 7.62836 | 0.07675501 | -0.006056644 | 0 | 0 | 0 | 0 | 22.39176 | 22.92719
429 | 17953.76 | 2011-04-06 16:48 | 119.5411 | 4 | 2 | -0.760173 | 3.430215 | 2.261187 | 0.02524659 | 7.62836 | 0.08806481 | -0.006056012 | 0 | 0 | 0 | 0 | 22.52824 | 22.98837
430 | 17970.27 | 2011-04-06 16:49 | 136.0521 | 4 | 2 | -0.760173 | 3.420133 | 2.261187 | 0.02873355 | 7.62836 | 0.1000093 | -0.006057527 | 0 | 0 | 0 | 0 | 22.43897 | 22.89902
431 | 17989.34 | 2011-04-06 16:49 | 155.1198 | 4 | 2 | -0.760173 | 3.410051 | 2.261187 | 0.03276053 | 7.62836 | 0.1137635 | -0.006058325 | 0 | 0 | 0 | 0 | 22.50021 | 22.96022
432 | 18011.22 | 2011-04-06 16:49 | 177.002 | 4 | 2 | -0.760352 | 3.399968 | 2.261187 | 0.03738195 | 7.62836 | 0.1295014 | -0.006056757 | 0 | 0 | 0 | 0 | 22.53083 | 22.91556
433 | 18037.99 | 2011-04-06 16:50 | 203.772 | 4 | 2 | -0.760352 | 3.389886 | 2.261187 | 0.04303562 | 7.62836 | 0.1486965 | -0.003027335 | 0 | 0 | 0 | 0 | 22.39433 | 22.85435
434 | 18067.88 | 2011-04-06 16:50 | 233.6573 | 4 | 2 | -0.760352 | 3.379804 | 2.261187 | 0.04934726 | 7.62836 | 0.1700618 | -0.006056671 | 0 | 0 | 0 | 0 | 22.45558 | 22.91556
435 | 18107.53 | 2011-04-06 16:51 | 273.3074 | 4 | 2 | -0.7605309 | 3.369722 | 2.261187 | 0.05772101 | 7.62836 | 0.1983236 | -0.003027196 | 0 | 0 | 0 | 0 | 22.48621 | 22.87089
436 | 18156.19 | 2011-04-06 16:52 | 321.9703 | 4 | 2 | -0.7605309 | 3.359639 | 2.261187 | 0.0679984 | 7.62836 | 0.2329082 | -0.01211075 | 0 | 0 | 0 | 0 | 22.54745 | 22.78155
437 | 18231.68 | 2011-04-06 16:53 | 397.4569 | 4 | 2 | -0.760173 | 3.349557 | 2.261187 | 0.08394097 | 7.62836 | 0.2863964 | -0.006056665 | 0 | 0 | 0 | 0 | 22.48886 | 22.79812
438 | 18351.84 | 2011-04-06 16:55 | 517.621 | 4 | 2 | -0.7607099 | 3.339475 | 2.261187 | 0.1093184 | 7.62836 | 0.371279 | -0.006055069 | 0 | 0 | 0 | 0 | 22.57808 | 22.81217
439 | 18574.17 | 2011-04-06 16:59 | 739.9451 | 4 | 2 | -0.760352 | 3.329393 | 2.261187 | 0.1562705 | 7.62836 | 0.5278464 | -0.009084085 | 0 | 0 | 0 | 0 | 22.46959 | 22.70378
440 | 19001.55 | 2011-04-06 17:06 | 1167.33 | 4 | 2 | -0.760352 | 3.31931 | 2.261187 | 0.2465307 | 7.62836 | 0.8279172 | -0.005504168 | 0 | 0 | 0 | 0 | 22.45822 | 22.69221
441 | 19894.59 | 2011-04-06 17:21 | 2060.366 | 4 | 2 | -0.7605309 | 3.309228 | 2.261187 | 0.4351325 | 7.62836 | 1.453053 | -0.005503996 | 0 | 0 | 0 | 0 | 22.42238 | 22.58133
442 | 20782.31 | 2011-04-06 17:35 | 2948.094 | 4 | 2 | -0.760352 | 3.299146 | 2.261187 | 0.6226102 | 7.62836 | 2.072698 | -0.006055128 | 0 | 0 | 0 | 0 | 22.37025 | 22.60487
443 | 21485.31 | 2011-04-06 17:47 | 3651.085 | 4 | 2 | -0.760173 | 3.289064 | 2.261187 | 0.7710724 | 7.62836 | 2.561866 | -0.009083956 | 0 | 0 | 0 | 0 | 22.37963 | 22.68989
444 | 22319.69 | 2011-04-06 18:01 | 4485.466 | 4 | 2 | -0.760173 | 3.278981 | 2.261187 | 0.9472819 | 7.62836 | 3.140681 | -0.006054659 | 0 | 0 | 0 | 0 | 22.53485 | 22.61902
445 | 23175.4 | 2011-04-06 18:15 | 5341.177 | 4 | 2 | -0.760352 | 3.268899 | 2.261187 | 1.127996 | 7.62836 | 3.732428 | -0.01211165 | 0 | 0 | 0 | 0 | 22.39377 | 22.55347
446 | 24188.71 | 2011-04-06 18:32 | 6354.494 | 4 | 2 | -0.7605309 | 3.258817 | 2.261187 | 1.341994 | 7.62836 | 4.431096 | -0.006054709 | 0 | 0 | 0 | 0 | 22.56786 | 22.6519
447 | 24823.54 | 2011-04-06 18:43 | 6989.315 | 4 | 2 | -0.760173 | 3.248735 | 2.261187 | 1.476058 | 7.62836 | 4.867471 | -0.01211157 | 0 | 0 | 0 | 0 | 22.44796 | 22.68249
448 | 25258.98 | 2011-04-06 18:50 | 7424.757 | 4 | 2 | -0.760352 | 3.238652 | 2.261187 | 1.568017 | 7.62836 | 5.165852 | -0.00908416 | 0 | 0 | 0 | 0 | 22.47855 | 22.63777
449 | 25671.59 | 2011-04-06 18:57 | 7837.371 | 4 | 2 | -0.760173 | 3.22857 | 2.261187 | 1.655156 | 7.62836 | 5.447676 | -0.009082016 | 0 | 0 | 0 | 0 | 22.34711 | 22.73194
450 | 26039.17 | 2011-04-06 19:03 | 8204.953 | 4 | 2 | -0.760173 | 3.218488 | 2.261187 | 1.732784 | 7.62836 | 5.69798 | -0.003027849 | 0 | 0 | 0 | 0 | 22.50021 | 22.65909
451 | 26343.16 | 2011-04-06 19:08 | 8508.94 | 4 | 2 | -0.760352 | 3.208406 | 2.261187 | 1.796983 | 7.62836 | 5.904336 | -0.003027216 | 0 | 0 | 0 | 0 | 22.42759 | 22.88745
452 | 26609.03 | 2011-04-06 19:13 | 8774.813 | 4 | 2 | -0.760352 | 3.198323 | 2.261187 | 1.853132 | 7.62836 | 6.084254 | -0.00908417 | 0 | 0 | 0 | 0 | 22.46702 | 22.70134
453 | 26821.6 | 2011-04-06 19:16 | 8987.383 | 4 | 2 | -0.760352 | 3.188241 | 2.261187 | 1.898024 | 7.62836 | 6.22766 | -0.009085533 | 0 | 0 | 0 | 0 | 22.54484 | 22.85435
454 | 26966.92 | 2011-04-06 19:19 | 9132.695 | 4 | 2 | -0.760352 | 3.178159 | 2.261187 | 1.928712 | 7.62836 | 6.325377 | -0.009084409 | 0 | 0 | 0 | 0 | 22.52824 | 22.83783
455 | 27209.18 | 2011-04-06 19:23 | 9374.957 | 4 | 2 | -0.760352 | 3.168077 | 2.261187 | 1.979874 | 7.62836 | 6.487717 | -0.003027831 | 0 | 0 | 0 | 0 | 22.52824 | 22.83783
456 | 27436.12 | 2011-04-06 19:26 | 9601.9 | 4 | 2 | -0.760352 | 3.157995 | 2.261187 | 2.027801 | 7.62836 | 6.639376 | -0.003027388 | 0 | 0 | 0 | 0 | 22.50915 | 22.74366
457 | 27537.73 | 2011-04-06 19:28 | 9703.512 | 4 | 2 | -0.7605309 | 3.147912 | 2.261187 | 2.04926 | 7.62836 | 6.707059 | -0.006055435 | 0 | 0 | 0 | 0 | 22.4339 | 22.66836
458 | 27601.51 | 2011-04-06 19:29 | 9767.289 | 4 | 2 | -0.760173 | 3.137505 | 2.261187 | 2.062729 | 7.62836 | 6.749401 | -0.006054522 | 0 | 0 | 0 | 0 | 22.4339 | 22.81895
459 | 27651.85 | 2011-04-06 19:30 | 9817.628 | 4 | 2 | -0.760352 | 3.127423 | 2.261187 | 2.073359 | 7.62836 | 6.78271 | -0.006054415 | 0 | 0 | 0 | 0 | 22.41736 | 22.6519
460 | 27694.01 | 2011-04-06 19:31 | 9859.792 | 4 | 2 | -0.760173 | 3.11734 | 2.261187 | 2.082264 | 7.62836 | 6.810518 | -0.003027569 | 0 | 0 | 0 | 0 | 22.38677 | 22.77191
461 | 27731.63 | 2011-04-06 19:31 | 9897.411 | 4 | 2 | -0.760173 | 3.107258 | 2.261187 | 2.090209 | 7.62836 | 6.835248 | -0.00605387 | 0 | 0 | 0 | 0 | 22.35617 | 22.66603
462 | 27767.45 | 2011-04-06 19:32 | 9933.226 | 4 | 2 | -0.760352 | 3.097176 | 2.261187 | 2.097772 | 7.62836 | 6.858716 | -0.006054583 | 0 | 0 | 0 | 0 | 22.35617 | 22.74133
463 | 27801.08 | 2011-04-06 19:32 | 9966.861 | 4 | 2 | -0.760352 | 3.087094 | 2.261187 | 2.104875 | 7.62836 | 6.880683 | -0.003027306 | 0 | 0 | 0 | 0 | 22.38677 | 22.77191
464 | 27832.28 | 2011-04-06 19:33 | 9998.056 | 4 | 2 | -0.760173 | 3.076686 | 2.261187 | 2.111463 | 7.62836 | 6.900992 | -0.006054421 | 0 | 0 | 0 | 0 | 22.38677 | 22.77191
465 | 27864.2 | 2011-04-06 19:34 | 10029.98 | 4 | 2 | -0.760352 | 3.066604 | 2.261187 | 2.118206 | 7.62836 | 6.921706 | -0.00605459 | 0 | 0 | 0 | 0 | 22.38677 | 22.77191
466 | 27892.43 | 2011-04-06 19:34 | 10058.21 | 4 | 2 | -0.760352 | 3.056522 | 2.261187 | 2.124168 | 7.62836 | 6.939962 | -0.005503971 | 0 | 0 | 0 | 0 | 22.38677 | 22.84719
467 | 27920.74 | 2011-04-06 19:34 | 10086.52 | 4 | 2 | -0.760352 | 3.046439 | 2.261187 | 2.130145 | 7.62836 | 6.958206 | -0.006054698 | 0 | 0 | 0 | 0 | 22.41736 | 22.80249
468 | 27947.06 | 2011-04-06 19:35 | 10112.84 | 4 | 2 | -0.760173 | 3.036357 | 2.261187 | 2.135704 | 7.62836 | 6.975112 | -0.006054461 | 0 | 0 | 0 | 0 | 22.32558 | 22.71076
469 | 27972.35 | 2011-04-06 19:35 | 10138.13 | 4 | 2 | -0.760173 | 3.026275 | 2.261187 | 2.141044 | 7.62836 | 6.991303 | -0.003027468 | 0 | 0 | 0 | 0 | 22.3115 | 22.77191
470 | 27995.82 | 2011-04-06 19:36 | 10161.6 | 4 | 2 | -0.760352 | 3.016193 | 2.261187 | 2.146001 | 7.62836 | 7.006282 | -0.006054674 | 0 | 0 | 0 | 0 | 22.41736 | 22.7272
471 | 28019.63 | 2011-04-06 19:36 | 10185.41 | 4 | 2 | -0.760352 | 3.00611 | 2.261187 | 2.15103 | 7.62836 | 7.021431 | -0.00605387 | 0 | 0 | 0 | 0 | 22.44796 | 22.75778
472 | 28042.12 | 2011-04-06 19:36 | 10207.9 | 4 | 2 | -0.760352 | 2.996028 | 2.261187 | 2.155779 | 7.62836 | 7.035683 | -0.003027419 | 0 | 0 | 0 | 0 | 22.52321 | 22.90834
473 | 28063.97 | 2011-04-06 19:37 | 10229.75 | 4 | 2 | -0.760352 | 2.985621 | 2.261187 | 2.160393 | 7.62836 | 7.049487 | -0.006054671 | 0 | 0 | 0 | 0 | 22.44796 | 22.83307
474 | 28085.02 | 2011-04-06 19:37 | 10250.8 | 4 | 2 | -0.7605309 | 2.975538 | 2.261187 | 2.164839 | 7.62836 | 7.062743 | -0.003027259 | 0 | 0 | 0 | 0 | 22.44796 | 22.83307
475 | 28104.16 | 2011-04-06 19:38 | 10269.93 | 4 | 2 | -0.760173 | 2.965456 | 2.261187 | 2.16888 | 7.62836 | 7.074747 | -0.006053218 | 0 | 0 | 0 | 0 | 22.38677 | 22.77191
476 | 28123.1 | 2011-04-06 19:38 | 10288.88 | 4 | 2 | -0.7605309 | 2.955374 | 2.261187 | 2.172882 | 7.62836 | 7.086597 | -0.005045409 | 0 | 0 | 0 | 0 | 22.41736 | 22.80249
477 | 28141.53 | 2011-04-06 19:38 | 10307.31 | 4 | 2 | -0.760173 | 2.945292 | 2.261187 | 2.176772 | 7.62836 | 7.098078 | -0.006054712 | 0 | 0 | 0 | 0 | 22.47855 | 22.93892
478 | 28158.72 | 2011-04-06 19:38 | 10324.5 | 4 | 2 | -0.760352 | 2.93521 | 2.261187 | 2.180402 | 7.62836 | 7.108753 | -0.006054662 | 0 | 0 | 0 | 0 | 22.47855 | 22.86365
479 | 28175.44 | 2011-04-06 19:39 | 10341.22 | 4 | 2 | -0.7605309 | 2.925127 | 2.261187 | 2.183935 | 7.62836 | 7.119104 | -0.003027253 | 0 | 0 | 0 | 0 | 22.4339 | 22.81895
480 | 28191.38 | 2011-04-06 19:39 | 10357.16 | 4 | 2 | -0.760173 | 2.915045 | 2.261187 | 2.187301 | 7.62836 | 7.128937 | -0.003027408 | 0 | 0 | 0 | 0 | 22.4339 | 22.89423
481 | 28206.4 | 2011-04-06 19:39 | 10372.18 | 4 | 2 | -0.760173 | 2.904963 | 2.261187 | 2.190473 | 7.62836 | 7.138167 | -0.005504316 | 0 | 0 | 0 | 0 | 22.4339 | 22.89423
482 | 28220.91 | 2011-04-06 19:39 | 10386.69 | 4 | 2 | -0.7605309 | 2.894881 | 2.261187 | 2.193538 | 7.62836 | 7.147057 | -0.006054725 | 0 | 0 | 0 | 0 | 22.44796 | 22.83307
483 | 28234.99 | 2011-04-06 19:40 | 10400.77 | 4 | 2 | -0.760352 | 2.884798 | 2.261187 | 2.19651 | 7.62836 | 7.155647 | -0.009081882 | 0 | 0 | 0 | 0 | 22.3421 | 22.87777
484 | 28248.25 | 2011-04-06 19:40 | 10414.03 | 4 | 2 | -0.760173 | 2.874716 | 2.261187 | 2.199312 | 7.62836 | 7.163716 | -0.006054573 | 0 | 0 | 0 | 0 | 22.49262 | 22.80249
485 | 28261.24 | 2011-04-06 19:40 | 10427.02 | 4 | 2 | -0.760173 | 2.864634 | 2.261187 | 2.202054 | 7.62836 | 7.171588 | -0.006054594 | 0 | 0 | 0 | 0 | 22.46202 | 22.77191
486 | 28272.99 | 2011-04-06 19:40 | 10438.77 | 4 | 2 | -0.760173 | 2.854226 | 2.261187 | 2.204536 | 7.62836 | 7.178687 | -0.009084317 | 0 | 0 | 0 | 0 | 22.41736 | 22.87777
487 | 28284.94 | 2011-04-06 19:41 | 10450.72 | 4 | 2 | -0.760352 | 2.844144 | 2.261187 | 2.207059 | 7.62836 | 7.185877 | -0.006056748 | 0 | 0 | 0 | 0 | 22.41736 | 22.80249
488 | 28296.13 | 2011-04-06 19:41 | 10461.91 | 4 | 2 | -0.760352 | 2.834062 | 2.261187 | 2.209423 | 7.62836 | 7.19259 | -0.00605701 | 0 | 0 | 0 | 0 | 22.38677 | 22.84719
489 | 28306.66 | 2011-04-06 19:41 | 10472.44 | 4 | 2 | -0.760352 | 2.823979 | 2.261187 | 2.211646 | 7.62836 | 7.198881 | -0.006056918 | 0 | 0 | 0 | 0 | 22.49262 | 22.87777
490 | 28317.02 | 2011-04-06 19:41 | 10482.79 | 4 | 2 | -0.760352 | 2.813572 | 2.261187 | 2.213833 | 7.62836 | 7.205047 | -0.006054664 | 0 | 0 | 0 | 0 | 22.41736 | 22.87777
491 | 28326.78 | 2011-04-06 19:41 | 10492.56 | 4 | 2 | -0.760352 | 2.80349 | 2.261187 | 2.215895 | 7.62836 | 7.21084 | -0.009084563 | 0 | 0 | 0 | 0 | 22.49262 | 22.95304
492 | 28336.3 | 2011-04-06 19:41 | 10502.08 | 4 | 2 | -0.760173 | 2.793407 | 2.261187 | 2.217905 | 7.62836 | 7.216466 | -0.00302726 | 0 | 0 | 0 | 0 | 22.52321 | 22.9836
493 | 28344.98 | 2011-04-06 19:42 | 10510.76 | 4 | 2 | -0.760352 | 2.783325 | 2.261187 | 2.219738 | 7.62836 | 7.221578 | -0.003027192 | 0 | 0 | 0 | 0 | 22.49262 | 22.87777
494 | 28353.49 | 2011-04-06 19:42 | 10519.26 | 4 | 2 | -0.760352 | 2.773243 | 2.261187 | 2.221535 | 7.62836 | 7.226571 | -0.009085056 | 0 | 0 | 0 | 0 | 22.3421 | 22.95304
495 | 28361.8 | 2011-04-06 19:42 | 10527.58 | 4 | 2 | -0.760173 | 2.762836 | 2.261187 | 2.223291 | 7.62836 | 7.231432 | -0.009081868 | 0 | 0 | 0 | 0 | 22.52321 | 22.90834
496 | 28369.71 | 2011-04-06 19:42 | 10535.49 | 4 | 2 | -0.760352 | 2.752753 | 2.261187 | 2.224961 | 7.62836 | 7.236037 | -0.003027203 | 0 | 0 | 0 | 0 | 22.41736 | 22.87777
497 | 28376.99 | 2011-04-06 19:42 | 10542.77 | 4 | 2 | -0.760173 | 2.742671 | 2.261187 | 2.226499 | 7.62836 | 7.240264 | -0.003027315 | 0 | 0 | 0 | 0 | 22.41736 | 22.87777
498 | 28383.95 | 2011-04-06 19:42 | 10549.73 | 4 | 2 | -0.760173 | 2.732589 | 2.261187 | 2.227969 | 7.62836 | 7.244289 | -0.003027312 | 0 | 0 | 0 | 0 | 22.41736 | 22.87777
499 | 28390.71 | 2011-04-06 19:42 | 10556.49 | 4 | 2 | -0.760173 | 2.722507 | 2.261187 | 2.229396 | 7.62836 | 7.248182 | -0.006054686 | 0 | 0 | 0 | 0 | 22.44796 | 22.90834
500 | 28397.12 | 2011-04-06 19:42 | 10562.9 | 4 | 2 | -0.760173 | 2.712424 | 2.261187 | 2.23075 | 7.62836 | 7.251863 | -0.005504768 | 0 | 0 | 0 | 0 | 22.44796 | 22.90834
501 | 28403.38 | 2011-04-06 19:42 | 10569.16 | 4 | 2 | -0.7605309 | 2.702342 | 2.261187 | 2.232073 | 7.62836 | 7.255444 | -0.002752107 | 0 | 0 | 0 | 0 | 22.44796 | 22.90834
502 | 28409.14 | 2011-04-06 19:43 | 10574.92 | 4 | 2 | -0.7599941 | 2.69226 | 2.261187 | 2.233289 | 7.62836 | 7.258724 | -0.003027621 | 0 | 0 | 0 | 0 | 22.52321 | 22.90834
503 | 28414.61 | 2011-04-06 19:43 | 10580.39 | 4 | 2 | -0.760352 | 2.682178 | 2.261187 | 2.234444 | 7.62836 | 7.261827 | -0.009082031 | 0 | 0 | 0 | 0 | 22.44796 | 22.90834
504 | 28420.02 | 2011-04-06 19:43 | 10585.8 | 4 | 2 | -0.7599941 | 2.672095 | 2.261187 | 2.235587 | 7.62836 | 7.264889 | -0.003027294 | 0 | 0 | 0 | 0 | 22.52321 | 22.83307
505 | 28425.03 | 2011-04-06 19:43 | 10590.81 | 4 | 2 | -0.760352 | 2.662013 | 2.261187 | 2.236644 | 7.62836 | 7.267709 | -0.003027232 | 0 | 0 | 0 | 0 | 22.44796 | 22.90834
506 | 28429.63 | 2011-04-06 19:43 | 10595.41 | 4 | 2 | -0.760173 | 2.651931 | 2.261187 | 2.237615 | 7.62836 | 7.270289 | -0.006054536 | 0 | 0 | 0 | 0 | 22.41736 | 22.87777
507 | 28434.02 | 2011-04-06 19:43 | 10599.8 | 4 | 2 | -0.760352 | 2.641849 | 2.261187 | 2.238543 | 7.62836 | 7.272745 | -0.003027316 | 0 | 0 | 0 | 0 | 22.44796 | 22.90834
508 | 28438.22 | 2011-04-06 19:43 | 10604 | 4 | 2 | -0.760173 | 2.631766 | 2.261187 | 2.23943 | 7.62836 | 7.275085 | -0.009081892 | 0 | 0 | 0 | 0 | 22.44796 | 22.83307
509 | 28442.37 | 2011-04-06 19:43 | 10608.15 | 4 | 2 | -0.760352 | 2.621684 | 2.261187 | 2.240306 | 7.62836 | 7.277385 | -0.006054289 | 0 | 0 | 0 | 0 | 22.52321 | 22.9836
510 | 28446.15 | 2011-04-06 19:43 | 10611.93 | 4 | 2 | -0.7599941 | 2.611602 | 2.261187 | 2.241104 | 7.62836 | 7.279475 | -0.006054952 | 0 | 0 | 0 | 0 | 22.52321 | 22.90834
511 | 28449.86 | 2011-04-06 19:43 | 10615.63 | 4 | 2 | -0.760352 | 2.601194 | 2.261187 | 2.241887 | 7.62836 | 7.281516 | -0.006054526 | 0 | 0 | 0 | 0 | 22.49262 | 22.87777
512 | 28453.4 | 2011-04-06 19:43 | 10619.18 | 4 | 2 | -0.760352 | 2.591112 | 2.261187 | 2.242636 | 7.62836 | 7.283459 | -0.005504123 | 0 | 0 | 0 | 0 | 22.47855 | 22.93892
513 | 28456.63 | 2011-04-06 19:43 | 10622.41 | 4 | 2 | -0.760352 | 2.58103 | 2.261187 | 2.243319 | 7.62836 | 7.285225 | -0.006054631 | 0 | 0 | 0 | 0 | 22.44796 | 22.90834
514 | 28459.64 | 2011-04-06 19:43 | 10625.42 | 4 | 2 | -0.760173 | 2.570948 | 2.261187 | 2.243954 | 7.62836 | 7.286862 | -0.006054006 | 0 | 0 | 0 | 0 | 22.47855 | 22.93892
515 | 28462.61 | 2011-04-06 19:44 | 10628.39 | 4 | 2 | -0.760173 | 2.560865 | 2.261187 | 2.24458 | 7.62836 | 7.288469 | -0.006054186 | 0 | 0 | 0 | 0 | 22.47855 | 22.93892
516 | 28465.32 | 2011-04-06 19:44 | 10631.1 | 4 | 2 | -0.760352 | 2.550783 | 2.261187 | 2.245154 | 7.62836 | 7.289936 | -0.006054712 | 0 | 0 | 0 | 0 | 22.52321 | 22.90834
517 | 28467.91 | 2011-04-06 19:44 | 10633.69 | 4 | 2 | -0.760173 | 2.540376 | 2.261187 | 2.245701 | 7.62836 | 7.291328 | -0.01210794 | 0 | 0 | 0 | 0 | 22.47855 | 22.93892
518 | 28470.42 | 2011-04-06 19:44 | 10636.2 | 4 | 2 | -0.760173 | 2.530293 | 2.261187 | 2.246229 | 7.62836 | 7.292668 | -0.003027349 | 0 | 0 | 0 | 0 | 22.47855 | 22.93892
519 | 28472.68 | 2011-04-06 19:44 | 10638.46 | 4 | 2 | -0.760352 | 2.520211 | 2.261187 | 2.246708 | 7.62836 | 7.293877 | -0.003027234 | 0 | 0 | 0 | 0 | 22.4033 | 22.93892
520 | 28474.78 | 2011-04-06 19:44 | 10640.56 | 4 | 2 | -0.760352 | 2.509804 | 2.261187 | 2.24715 | 7.62836 | 7.29499 | -0.009083753 | 0 | 0 | 0 | 0 | 22.44796 | 22.90834
521 | 28476.67 | 2011-04-06 19:44 | 10642.45 | 4 | 2 | -0.760352 | 2.499721 | 2.261187 | 2.24755 | 7.62836 | 7.29599 | -0.009084255 | 0 | 0 | 0 | 0 | 22.47855 | 22.93892
522 | 28478.43 | 2011-04-06 19:44 | 10644.21 | 4 | 2 | -0.7605309 | 2.489639 | 2.261187 | 2.247922 | 7.62836 | 7.296918 | -0.009084299 | 0 | 0 | 0 | 0 | 22.44796 | 22.90834
523 | 28479.99 | 2011-04-06 19:44 | 10645.77 | 4 | 2 | -0.760173 | 2.479557 | 2.261187 | 2.248251 | 7.62836 | 7.297736 | -0.009084357 | 0 | 0 | 0 | 0 | 22.47855 | 22.93892
524 | 28481.52 | 2011-04-06 19:44 | 10647.3 | 4 | 2 | -0.760352 | 2.469475 | 2.261187 | 2.248575 | 7.62836 | 7.298539 | -0.00605685 | 0 | 0 | 0 | 0 | 22.47855 | 22.93892
525 | 28482.82 | 2011-04-06 19:44 | 10648.6 | 4 | 2 | -0.7599941 | 2.459392 | 2.261187 | 2.24885 | 7.62836 | 7.299215 | -0.01513537 | 0 | 0 | 0 | 0 | 22.52321 | 22.90834
526 | 28484.17 | 2011-04-06 19:44 | 10649.95 | 4 | 2 | -0.7599941 | 2.44931 | 2.261187 | 2.249133 | 7.62836 | 7.299912 | -0.01211115 | 0 | 0 | 0 | 0 | 22.47855 | 22.93892
527 | 28485.39 | 2011-04-06 19:44 | 10651.17 | 4 | 2 | -0.760173 | 2.439228 | 2.261187 | 2.249392 | 7.62836 | 7.300544 | -0.01211271 | 0 | 0 | 0 | 0 | 22.47855 | 22.93892
528 | 28486.57 | 2011-04-06 19:44 | 10652.35 | 4 | 2 | -0.760173 | 2.429146 | 2.261187 | 2.249641 | 7.62836 | 7.301151 | -0.01211131 | 0 | 0 | 0 | 0 | 22.47855 | 22.93892
529 | 28487.7 | 2011-04-06 19:44 | 10653.48 | 4 | 2 | -0.760352 | 2.418413 | 2.261187 | 2.24988 | 7.62836 | 7.301729 | -0.0151392 | 0 | 0 | 0 | 0 | 22.47855 | 22.86365
530 | 28488.76 | 2011-04-06 19:44 | 10654.54 | 4 | 2 | -0.760352 | 2.408005 | 2.261187 | 2.250104 | 7.62836 | 7.302271 | -0.01211157 | 0 | 0 | 0 | 0 | 22.47855 | 23.01418
531 | 28489.75 | 2011-04-06 19:44 | 10655.53 | 4 | 2 | -0.760173 | 2.397923 | 2.261187 | 2.250313 | 7.62836 | 7.302773 | -0.01513898 | 0 | 0 | 0 | 0 | 22.50915 | 22.96949
532 | 28490.7 | 2011-04-06 19:44 | 10656.48 | 4 | 2 | -0.760352 | 2.387841 | 2.261187 | 2.250513 | 7.62836 | 7.30325 | -0.01513862 | 0 | 0 | 0 | 0 | 22.47855 | 22.93892
533 | 28491.64 | 2011-04-06 19:44 | 10657.42 | 4 | 2 | -0.760173 | 2.377759 | 2.261187 | 2.250712 | 7.62836 | 7.303726 | -0.009081488 | 0 | 0 | 0 | 0 | 22.47855 | 22.93892
534 | 28492.53 | 2011-04-06 19:44 | 10658.31 | 4 | 2 | -0.7605309 | 2.367026 | 2.261187 | 2.2509 | 7.62836 | 7.304173 | -0.009081833 | 0 | 0 | 0 | 0 | 22.47855 | 22.93892
535 | 28493.43 | 2011-04-06 19:44 | 10659.21 | 4 | 2 | -0.760352 | 2.356619 | 2.261187 | 2.251089 | 7.62836 | 7.304618 | -0.009081865 | 0 | 0 | 0 | 0 | 22.47855 | 22.93892
536 | 28494.22 | 2011-04-06 19:44 | 10660 | 4 | 2 | -0.760352 | 2.345886 | 2.261187 | 2.251257 | 7.62836 | 7.305012 | -0.01816581 | 0 | 0 | 0 | 0 | 22.47855 | 22.93892
537 | 28495.01 | 2011-04-06 19:44 | 10660.78 | 4 | 2 | -0.760352 | 2.335804 | 2.261187 | 2.251422 | 7.62836 | 7.3054 | -0.0165145 | 0 | 0 | 0 | 0 | 22.47855 | 22.93892
538 | 28495.76 | 2011-04-06 19:44 | 10661.54 | 4 | 2 | -0.760352 | 2.325721 | 2.261187 | 2.251581 | 7.62836 | 7.30577 | -0.01816806 | 0 | 0 | 0 | 0 | 22.4033 | 22.93892
539 | 28496.49 | 2011-04-06 19:44 | 10662.27 | 4 | 2 | -0.760173 | 2.315639 | 2.261187 | 2.251735 | 7.62836 | 7.306128 | -0.01211134 | 0 | 0 | 0 | 0 | 22.47855 | 23.01418
540 | 28497.21 | 2011-04-06 19:44 | 10662.99 | 4 | 2 | -0.760352 | 2.305557 | 2.261187 | 2.251887 | 7.62836 | 7.30648 | -0.01513829 | 0 | 0 | 0 | 0 | 22.52321 | 22.90834
541 | 28497.88 | 2011-04-06 19:44 | 10663.66 | 4 | 2 | -0.760352 | 2.295475 | 2.261187 | 2.25203 | 7.62836 | 7.306808 | -0.01513863 | 0 | 0 | 0 | 0 | 22.58439 | 22.96949
542 | 28498.51 | 2011-04-06 19:44 | 10664.29 | 4 | 2 | -0.760352 | 2.285392 | 2.261187 | 2.252162 | 7.62836 | 7.30711 | -0.02119362 | 0 | 0 | 0 | 0 | 22.47855 | 22.93892
543 | 28499.21 | 2011-04-06 19:44 | 10664.98 | 4 | 2 | -0.760173 | 2.27531 | 2.261187 | 2.252309 | 7.62836 | 7.307446 | -0.01211131 | 0 | 0 | 0 | 0 | 22.4033 | 22.93892
544 | 28499.84 | 2011-04-06 19:44 | 10665.62 | 4 | 2 | -0.760173 | 2.264903 | 2.261187 | 2.252443 | 7.62836 | 7.30775 | -0.02422049 | 0 | 0 | 0 | 0 | 22.44796 | 22.90834
545 | 28500.51 | 2011-04-06 19:44 | 10666.28 | 4 | 2 | -0.7599941 | 2.25482 | 2.261187 | 2.252584 | 7.62836 | 7.308068 | -0.01816788 | 0 | 0 | 0 | 0 | 22.47855 | 22.93892
546 | 28501.16 | 2011-04-06 19:44 | 10666.94 | 4 | 2 | -0.7605309 | 2.244413 | 2.261187 | 2.252722 | 7.62836 | 7.308379 | -0.01376392 | 0 | 0 | 0 | 0 | 22.52321 | 22.9836
547 | 28501.78 | 2011-04-06 19:44 | 10667.56 | 4 | 2 | -0.760352 | 2.234331 | 2.261187 | 2.252854 | 7.62836 | 7.308674 | -0.01513897 | 0 | 0 | 0 | 0 | 22.47855 | 22.93892
548 | 28502.42 | 2011-04-06 19:44 | 10668.2 | 4 | 2 | -0.7599941 | 2.224248 | 2.261187 | 2.252988 | 7.62836 | 7.308972 | -0.01816594 | 0 | 0 | 0 | 0 | 22.44796 | 22.90834
549 | 28503.06 | 2011-04-06 19:44 | 10668.84 | 4 | 2 | -0.7605309 | 2.213841 | 2.261187 | 2.253124 | 7.62836 | 7.309275 | -0.01210864 | 0 | 0 | 0 | 0 | 22.44796 | 22.90834
550 | 28503.71 | 2011-04-06 19:44 | 10669.49 | 4 | 2 | -0.760352 | 2.203434 | 2.261187 | 2.25326 | 7.62836 | 7.309575 | -0.01513569 | 0 | 0 | 0 | 0 | 22.47855 | 23.01418
551 | 28504.35 | 2011-04-06 19:44 | 10670.13 | 4 | 2 | -0.760352 | 2.193351 | 2.261187 | 2.253396 | 7.62836 | 7.309874 | -0.01100822 | 0 | 0 | 0 | 0 | 22.47855 | 22.93892
552 | 28504.98 | 2011-04-06 19:44 | 10670.76 | 4 | 2 | -0.760173 | 2.183269 | 2.261187 | 2.25353 | 7.62836 | 7.310167 | -0.01816427 | 0 | 0 | 0 | 0 | 22.4339 | 23.04474
553 | 28505.59 | 2011-04-06 19:44 | 10671.37 | 4 | 2 | -0.760173 | 2.173187 | 2.261187 | 2.253657 | 7.62836 | 7.310444 | -0.02119309 | 0 | 0 | 0 | 0 | 22.47855 | 22.93892
554 | 28506.23 | 2011-04-06 19:44 | 10672.01 | 4 | 2 | -0.7599941 | 2.162779 | 2.261187 | 2.253793 | 7.62836 | 7.310739 | -0.02476741 | 0 | 0 | 0 | 0 | 22.50915 | 22.96949
555 | 28506.89 | 2011-04-06 19:44 | 10672.67 | 4 | 2 | -0.760173 | 2.152372 | 2.261187 | 2.253931 | 7.62836 | 7.311038 | -0.01513918 | 0 | 0 | 0 | 0 | 22.58439 | 22.96949
556 | 28507.52 | 2011-04-06 19:44 | 10673.3 | 4 | 2 | -0.760352 | 2.142289 | 2.261187 | 2.254065 | 7.62836 | 7.311325 | -0.01513851 | 0 | 0 | 0 | 0 | 22.47855 | 23.01418
557 | 28508.16 | 2011-04-06 19:44 | 10673.94 | 4 | 2 | -0.760352 | 2.131882 | 2.261187 | 2.254201 | 7.62836 | 7.311616 | -0.02724774 | 0 | 0 | 0 | 0 | 22.47855 | 22.93892
558 | 28508.87 | 2011-04-06 19:44 | 10674.65 | 4 | 2 | -0.760352 | 2.121475 | 2.261187 | 2.254351 | 7.62836 | 7.311935 | -0.01514099 | 0 | 0 | 0 | 0 | 22.47855 | 22.93892
559 | 28509.54 | 2011-04-06 19:44 | 10675.32 | 4 | 2 | -0.760352 | 2.111067 | 2.261187 | 2.254492 | 7.62836 | 7.312232 | -0.02119425 | 0 | 0 | 0 | 0 | 22.47855 | 22.86365
560 | 28510.22 | 2011-04-06 19:44 | 10676 | 4 | 2 | -0.7599941 | 2.100985 | 2.261187 | 2.254635 | 7.62836 | 7.312534 | -0.01816607 | 0 | 0 | 0 | 0 | 22.47855 | 22.93892
561 | 28510.89 | 2011-04-06 19:44 | 10676.67 | 4 | 2 | -0.760352 | 2.090903 | 2.261187 | 2.254778 | 7.62836 | 7.312833 | -0.01816849 | 0 | 0 | 0 | 0 | 22.47855 | 22.93892
562 | 28511.6 | 2011-04-06 19:44 | 10677.38 | 4 | 2 | -0.760352 | 2.080495 | 2.261187 | 2.254927 | 7.62836 | 7.313146 | -0.02119306 | 0 | 0 | 0 | 0 | 22.47855 | 23.01418
563 | 28512.32 | 2011-04-06 19:44 | 10678.1 | 4 | 2 | -0.760352 | 2.069762 | 2.261187 | 2.255079 | 7.62836 | 7.313461 | -0.02119115 | 0 | 0 | 0 | 0 | 22.50915 | 22.96949
564 | 28513.07 | 2011-04-06 19:44 | 10678.85 | 4 | 2 | -0.760173 | 2.05968 | 2.261187 | 2.255238 | 7.62836 | 7.313789 | -0.01816165 | 0 | 0 | 0 | 0 | 22.4339 | 22.96949
565 | 28513.76 | 2011-04-06 19:44 | 10679.54 | 4 | 2 | -0.7599941 | 2.049598 | 2.261187 | 2.255383 | 7.62836 | 7.314087 | -0.01513589 | 0 | 0 | 0 | 0 | 22.47855 | 22.93892
566 | 28514.57 | 2011-04-06 19:44 | 10680.35 | 4 | 2 | -0.7605309 | 2.038865 | 2.261187 | 2.255553 | 7.62836 | 7.314435 | -0.01513768 | 0 | 0 | 0 | 0 | 22.50915 | 22.96949
567 | 28515.31 | 2011-04-06 19:44 | 10681.09 | 4 | 2 | -0.760352 | 2.028458 | 2.261187 | 2.25571 | 7.62836 | 7.314754 | -0.01926657 | 0 | 0 | 0 | 0 | 22.47855 | 22.93892
568 | 28516.09 | 2011-04-06 19:44 | 10681.87 | 4 | 2 | -0.7599941 | 2.018375 | 2.261187 | 2.255876 | 7.62836 | 7.315089 | -0.01211296 | 0 | 0 | 0 | 0 | 22.5538 | 22.93892
569 | 28516.82 | 2011-04-06 19:44 | 10682.6 | 4 | 2 | -0.7605309 | 2.008293 | 2.261187 | 2.25603 | 7.62836 | 7.315399 | -0.02422064 | 0 | 0 | 0 | 0 | 22.4033 | 22.93892
570 | 28517.55 | 2011-04-06 19:44 | 10683.33 | 4 | 2 | -0.7605309 | 1.999837 | 2.261187 | 2.256184 | 7.62836 | 7.315709 | -0.01210887 | 0 | 0 | 0 | 0 | 22.50915 | 22.96949
571 | 28522.57 | 2011-04-06 19:44 | 5.005945 | 1 | 3 | 0 | 2.161153 | 0 | 0 | 0 | 0 | 0.01513697 | 0 | 0 | 0 | 0 | 22.47855 | 23.01418
572 | 28527.58 | 2011-04-06 19:45 | 10.01187 | 1 | 3 | 0 | 2.222947 | 0 | 0 | 0 | 0 | 0.009081908 | 0 | 0 | 0 | 0 | 22.52321 | 22.9836
573 | 28532.58 | 2011-04-06 19:45 | 15.01781 | 1 | 3 | 0 | 2.265878 | 0 | 0 | 0 | 0 | 0.005506736 | 0 | 0 | 0 | 0 | 22.41736 | 22.95304
574 | 28537.57 | 2011-04-06 19:45 | 20.00226 | 1 | 3 | 0 | 2.296125 | 0 | 0 | 0 | 0 | 0.005506623 | 0 | 0 | 0 | 0 | 22.47855 | 23.01418
575 | 28537.62 | 2011-04-06 19:45 | 0.05371188 | 2 | 3 | 2.298655 | 2.352716 | 3.429586e-05 | 0 | 8.068841e-05 | 0 | 0 | 0 | 0 | 0 | 0 | 22.52321 | 23.05886
576 | 28537.66 | 2011-04-06 19:45 | 0.09668306 | 2 | 3 | 2.298655 | 2.363448 | 6.173361e-05 | 0 | 0.0001452785 | 0 | 0.249764 | 0 | 0 | 0 | 0 | 22.52321 | 23.05886
577 | 28537.68 | 2011-04-06 19:45 | 0.1181704 | 2 | 3 | 2.299013 | 2.373856 | 7.545412e-05 | 0 | 0.0001777419 | 0 | 0.3279645 | 0 | 0 | 0 | 0 | 22.52321 | 23.05886
578 | 28537.75 | 2011-04-06 19:45 | 0.1826207 | 2 | 3 | 2.299192 | 2.390768 | 0.0001166139 | 0 | 0.0002757392 | 0 | 0.354228 | 0 | 0 | 0 | 0 | 22.52321 | 23.05886
579 | 28537.82 | 2011-04-06 19:45 | 0.2578172 | 2 | 3 | 2.299192 | 2.404428 | 0.000164641 | 0 | 0.0003908187 | 0 | 0.2058785 | 0 | 0 | 0 | 0 | 22.44796 | 22.9836
580 | 28537.87 | 2011-04-06 19:45 | 0.3007881 | 2 | 3 | 2.299371 | 2.416461 | 0.0001920853 | 0 | 0.0004569325 | 0 | 0.2391413 | 0 | 0 | 0 | 0 | 22.44796 | 22.9836
581 | 28537.93 | 2011-04-06 19:45 | 0.3652397 | 2 | 3 | 2.299371 | 2.426544 | 0.0002332504 | 0 | 0.0005565124 | 0 | 0.2058758 | 0 | 0 | 0 | 0 | 22.44796 | 22.9836
582 | 28538.03 | 2011-04-06 19:45 | 0.4619267 | 2 | 3 | 2.299371 | 2.438577 | 0.0002950031 | 0 | 0.0007066458 | 0 | 0.1574283 | 0 | 0 | 0 | 0 | 22.44796 | 22.9836
583 | 28538.13 | 2011-04-06 19:45 | 0.5586007 | 2 | 3 | 2.299371 | 2.44866 | 0.0003567485 | 0 | 0.00085747 | 0 | 0.127162 | 0 | 0 | 0 | 0 | 22.44796 | 22.9836
584 | 28538.25 | 2011-04-06 19:45 | 0.687511 | 2 | 3 | 2.299192 | 2.459392 | 0.000439083 | 0 | 0.001059441 | 0 | 0.09991039 | 0 | 0 | 0 | 0 | 22.44796 | 22.9836
585 | 28538.45 | 2011-04-06 19:45 | 0.8808733 | 2 | 3 | 2.299371 | 2.471101 | 0.000562583 | 0 | 0.001363873 | 0 | 0.0605552 | 0 | 0 | 0 | 0 | 22.52321 | 22.9836
586 | 28538.65 | 2011-04-06 19:45 | 1.084977 | 2 | 3 | 2.299371 | 2.482809 | 0.0006929468 | 0 | 0.001686733 | 0 | 0.05146851 | 0 | 0 | 0 | 0 | 22.52321 | 23.05886
587 | 28538.9 | 2011-04-06 19:45 | 1.33205 | 2 | 3 | 2.299371 | 2.493867 | 0.0008507546 | 0 | 0.002079318 | 0 | 0.0393595 | 0 | 0 | 0 | 0 | 22.44796 | 22.9836
588 | 28539.19 | 2011-04-06 19:45 | 1.6221 | 2 | 3 | 2.299371 | 2.504925 | 0.001036013 | 0 | 0.002542257 | 0 | 0.03935791 | 0 | 0 | 0 | 0 | 22.44796 | 22.9836
589 | 28539.51 | 2011-04-06 19:45 | 1.944369 | 2 | 3 | 2.299192 | 2.515333 | 0.001241858 | 0 | 0.003058876 | 0 | 0.03330737 | 0 | 0 | 0 | 0 | 22.44796 | 22.9836
590 | 28539.87 | 2011-04-06 19:45 | 2.298864 | 2 | 3 | 2.29955 | 2.526065 | 0.001468283 | 0 | 0.003629565 | 0 | 0.030275 | 0 | 0 | 0 | 0 | 22.44796 | 22.9836
591 | 28540.26 | 2011-04-06 19:45 | 2.69633 | 2 | 3 | 2.299371 | 2.536473 | 0.00172216 | 0 | 0.004272093 | 0 | 0.02422076 | 0 | 0 | 0 | 0 | 22.52321 | 22.9836
592 | 28540.68 | 2011-04-06 19:45 | 3.115284 | 2 | 3 | 2.29955 | 2.54688 | 0.001989761 | 0 | 0.004952102 | 0 | 0.02422007 | 0 | 0 | 0 | 0 | 22.52321 | 22.9836
593 | 28541.15 | 2011-04-06 19:45 | 3.587947 | 2 | 3 | 2.29955 | 2.556962 | 0.002291659 | 0 | 0.005722293 | 0 | 0.03027585 | 0 | 0 | 0 | 0 | 22.44796 | 22.9836
594 | 28541.68 | 2011-04-06 19:45 | 4.114325 | 2 | 3 | 2.29955 | 2.567695 | 0.002627882 | 0 | 0.006583674 | 0 | 0.02422064 | 0 | 0 | 0 | 0 | 22.52321 | 22.9836
595 | 28542.23 | 2011-04-06 19:45 | 4.662186 | 2 | 3 | 2.299371 | 2.577777 | 0.002977823 | 0 | 0.007483879 | 0 | 0.02119125 | 0 | 0 | 0 | 0 | 22.47855 | 23.01418
596 | 28542.81 | 2011-04-06 19:45 | 5.242268 | 2 | 3 | 2.299371 | 2.588185 | 0.003348342 | 0 | 0.008440819 | 0 | 0.02119369 | 0 | 0 | 0 | 0 | 22.44796 | 23.05886
597 | 28543.43 | 2011-04-06 19:45 | 5.865324 | 2 | 3 | 2.299192 | 2.598267 | 0.003746311 | 0 | 0.00947265 | 0 | 0.02422084 | 0 | 0 | 0 | 0 | 22.41736 | 22.95304
598 | 28544.1 | 2011-04-06 19:45 | 6.531354 | 2 | 3 | 2.29955 | 2.608675 | 0.004171724 | 0 | 0.01058006 | 0 | 0.01816527 | 0 | 0 | 0 | 0 | 22.47855 | 23.01418
599 | 28544.8 | 2011-04-06 19:45 | 7.229607 | 2 | 3 | 2.299371 | 2.618757 | 0.004617729 | 0 | 0.01174558 | 0 | 0.01513839 | 0 | 0 | 0 | 0 | 22.41736 | 22.95304
600 | 28545.6 | 2011-04-06 19:45 | 8.03528 | 2 | 3 | 2.299371 | 2.629164 | 0.005132336 | 0 | 0.01309573 | 0 | 0.02119339 | 0 | 0 | 0 | 0 | 22.44796 | 22.9836
601 | 28546.39 | 2011-04-06 19:45 | 8.819478 | 2 | 3 | 2.299371 | 2.639247 | 0.005633234 | 0 | 0.01441518 | 0 | 0.009081322 | 0 | 0 | 0 | 0 | 22.47855 | 23.01418
602 | 28547.22 | 2011-04-06 19:45 | 9.657373 | 2 | 3 | 2.299192 | 2.649329 | 0.006168429 | 0 | 0.01583037 | 0 | 0.01210995 | 0 | 0 | 0 | 0 | 22.5538 | 23.01418
603 | 28548.06 | 2011-04-06 19:45 | 10.49528 | 2 | 3 | 2.299371 | 2.659411 | 0.006703628 | 0 | 0.01725095 | 0 | 0.01514009 | 0 | 0 | 0 | 0 | 22.47855 | 23.01418
604 | 28549.02 | 2011-04-06 19:45 | 11.45136 | 2 | 3 | 2.299371 | 2.670144 | 0.007314323 | 0 | 0.01887818 | 0 | 0.01210808 | 0 | 0 | 0 | 0 | 22.44796 | 22.9836
605 | 28550.02 | 2011-04-06 19:45 | 12.45039 | 2 | 3 | 2.299371 | 2.680551 | 0.007952435 | 0 | 0.02058515 | 0 | 0.0181643 | 0 | 0 | 0 | 0 | 22.44796 | 23.05886
606 | 28550.99 | 2011-04-06 19:45 | 13.42794 | 2 | 3 | 2.299371 | 2.690634 | 0.008576847 | 0 | 0.02226194 | 0 | 0.01513638 | 0 | 0 | 0 | 0 | 22.47855 | 23.01418
607 | 28552.06 | 2011-04-06 19:45 | 14.49144 | 2 | 3 | 2.299729 | 2.701041 | 0.009256141 | 0 | 0.0240929 | 0 | 0.01210989 | 0 | 0 | 0 | 0 | 22.44796 | 22.9836
608 | 28553.19 | 2011-04-06 19:45 | 15.61938 | 2 | 3 | 2.29955 | 2.711449 | 0.009976603 | 0 | 0.0260423 | 0 | 0.01211153 | 0 | 0 | 0 | 0 | 22.47855 | 23.01418
609 | 28554.36 | 2011-04-06 19:45 | 16.7903 | 2 | 3 | 2.29955 | 2.722181 | 0.01072451 | 0 | 0.02807379 | 0 | 0.01514241 | 0 | 0 | 0 | 0 | 22.47855 | 23.08942
610 | 28555.64 | 2011-04-06 19:45 | 18.06864 | 2 | 3 | 2.29955 | 2.732264 | 0.01154104 | 0 | 0.03030022 | 0 | 0.01513906 | 0 | 0 | 0 | 0 | 22.44796 | 22.9836
611 | 28556.85 | 2011-04-06 19:45 | 19.28252 | 2 | 3 | 2.29955 | 2.742346 | 0.0123164 | 0 | 0.03242239 | 0 | 0.01211182 | 0 | 0 | 0 | 0 | 22.47855 | 23.08942
612 | 28558.2 | 2011-04-06 19:45 | 20.63606 | 2 | 3 | 2.29955 | 2.752428 | 0.01318096 | 0 | 0.03479735 | 0 | 0.009082064 | 0 | 0 | 0 | 0 | 22.47855 | 23.01418
613 | 28559.61 | 2011-04-06 19:45 | 22.04331 | 2 | 3 | 2.29955 | 2.76251 | 0.01407983 | 0 | 0.03727582 | 0 | 0.009083111 | 0 | 0 | 0 | 0 | 22.4033 | 22.93892
614 | 28561.07 | 2011-04-06 19:45 | 23.50427 | 2 | 3 | 2.29955 | 2.772593 | 0.01501302 | 0 | 0.03985833 | 0 | 0.009082299 | 0 | 0 | 0 | 0 | 22.47855 | 22.93892
615 | 28562.65 | 2011-04-06 19:45 | 25.08339 | 2 | 3 | 2.299729 | 2.782675 | 0.01602168 | 0 | 0.04266002 | 0 | 0.00908178 | 0 | 0 | 0 | 0 | 22.47855 | 23.01418
616 | 28564.26 | 2011-04-06 19:45 | 26.69475 | 2 | 3 | 2.299192 | 2.792757 | 0.01705093 | 0 | 0.0455294 | 0 | 0.006054475 | 0 | 0 | 0 | 0 | 22.47855 | 23.01418
617 | 28566.01 | 2011-04-06 19:45 | 28.44575 | 2 | 3 | 2.29955 | 2.802839 | 0.01816935 | 0 | 0.04865873 | 0 | 0.00302725 | 0 | 0 | 0 | 0 | 22.47855 | 22.93892
618 | 28567.75 | 2011-04-06 19:45 | 30.18602 | 2 | 3 | 2.299371 | 2.812922 | 0.01928095 | 0 | 0.05178004 | 0 | 0.006054433 | 0 | 0 | 0 | 0 | 22.47855 | 23.01418
619 | 28569.51 | 2011-04-06 19:45 | 31.94776 | 2 | 3 | 2.299371 | 2.823004 | 0.02040625 | 0 | 0.05495078 | 0 | 0.009081914 | 0 | 0 | 0 | 0 | 22.47855 | 23.01418
620 | 28571.48 | 2011-04-06 19:45 | 33.91361 | 2 | 3 | 2.29955 | 2.833086 | 0.02166193 | 0 | 0.05850126 | 0 | 0.009081854 | 0 | 0 | 0 | 0 | 22.5538 | 23.01418
621 | 28573.55 | 2011-04-06 19:45 | 35.98689 | 2 | 3 | 2.299371 | 2.843168 | 0.02298622 | 0 | 0.06225916 | 0 | 0.01101104 | 0 | 0 | 0 | 0 | 22.52321 | 23.05886
622 | 28575.78 | 2011-04-06 19:45 | 38.21055 | 2 | 3 | 2.29955 | 2.853576 | 0.02440658 | 0 | 0.06630429 | 0 | 0.009081901 | 0 | 0 | 0 | 0 | 22.5538 | 23.08942
623 | 28578.09 | 2011-04-06 19:45 | 40.52016 | 2 | 3 | 2.29955 | 2.863658 | 0.02588181 | 0 | 0.07052094 | 0 | 0.005504692 | 0 | 0 | 0 | 0 | 22.47855 | 23.01418
624 | 28580.48 | 2011-04-06 19:45 | 42.91571 | 2 | 3 | 2.299371 | 2.87374 | 0.02741195 | 0 | 0.07491008 | 0 | 0.006054474 | 0 | 0 | 0 | 0 | 22.52321 | 22.9836
625 | 28582.99 | 2011-04-06 19:46 | 45.41867 | 2 | 3 | 2.29955 | 2.883822 | 0.02901071 | 0 | 0.07951243 | 0 | 0.003027384 | 0 | 0 | 0 | 0 | 22.44796 | 22.9836
626 | 28585.51 | 2011-04-06 19:46 | 47.94313 | 2 | 3 | 2.299371 | 2.893905 | 0.03062318 | 0 | 0.08417042 | 0 | 0.006054094 | 0 | 0 | 0 | 0 | 22.52321 | 22.9836
627 | 28588.26 | 2011-04-06 19:46 | 50.69316 | 2 | 3 | 2.29955 | 2.903987 | 0.03237976 | 0 | 0.08926205 | 0 | 0.01210918 | 0 | 0 | 0 | 0 | 22.49262 | 22.95304
628 | 28591.15 | 2011-04-06 19:46 | 53.58286 | 2 | 3 | 2.299729 | 2.914394 | 0.03422554 | 0 | 0.09463122 | 0 | 0.009081815 | 0 | 0 | 0 | 0 | 22.49262 | 22.87777
629 | 28594.29 | 2011-04-06 19:46 | 56.71962 | 2 | 3 | 2.29955 | 2.924802 | 0.03622913 | 0 | 0.1004802 | 0 | 0.009082226 | 0 | 0 | 0 | 0 | 22.49262 | 23.02829
630 | 28597.42 | 2011-04-06 19:46 | 59.85639 | 2 | 3 | 2.299192 | 2.934884 | 0.03823272 | 0 | 0.1063499 | 0 | 0.006054534 | 0 | 0 | 0 | 0 | 22.49262 | 23.02829
631 | 28600.71 | 2011-04-06 19:46 | 63.14356 | 2 | 3 | 2.29955 | 2.944966 | 0.04033241 | 0 | 0.1125221 | 0 | 0.00908099 | 0 | 0 | 0 | 0 | 22.49262 | 22.95304
632 | 28604.33 | 2011-04-06 19:46 | 66.76373 | 2 | 3 | 2.299371 | 2.955049 | 0.04264479 | 0 | 0.119343 | 0 | 0.003026972 | 0 | 0 | 0 | 0 | 22.53727 | 22.99773
633 | 28608.02 | 2011-04-06 19:46 | 70.44835 | 2 | 3 | 2.29955 | 2.965131 | 0.04499835 | 0 | 0.1263096 | 0 | 0.009081594 | 0 | 0 | 0 | 0 | 22.50669 | 23.04242
634 | 28611.88 | 2011-04-06 19:46 | 74.3156 | 2 | 3 | 2.299371 | 2.975213 | 0.04746856 | 0 | 0.1336466 | 0 | 0.002752057 | 0 | 0 | 0 | 0 | 22.46202 | 22.99773
635 | 28615.81 | 2011-04-06 19:46 | 78.2473 | 2 | 3 | 2.299371 | 2.985295 | 0.04997992 | 0 | 0.1411309 | 0 | 0.003027376 | 0 | 0 | 0 | 0 | 22.4761 | 22.9366
636 | 28620.15 | 2011-04-06 19:46 | 82.58721 | 2 | 3 | 2.299371 | 2.995378 | 0.052752 | 0 | 0.14942 | 0 | 0.003027279 | 0 | 0 | 0 | 0 | 22.50669 | 22.96716
637 | 28624.42 | 2011-04-06 19:46 | 86.85192 | 2 | 3 | 2.299371 | 3.00546 | 0.05547607 | 0 | 0.1575926 | 0 | 0.003027345 | 0 | 0 | 0 | 0 | 22.61251 | 22.99773
638 | 28629.1 | 2011-04-06 19:46 | 91.53559 | 2 | 3 | 2.29955 | 3.015542 | 0.05846773 | 0 | 0.1665978 | 0 | 0.002752099 | 0 | 0 | 0 | 0 | 22.50669 | 22.8919
639 | 28634.05 | 2011-04-06 19:46 | 96.48781 | 2 | 3 | 2.29955 | 3.025624 | 0.06163093 | 0 | 0.1761516 | 0 | 0.003027444 | 0 | 0 | 0 | 0 | 22.53727 | 22.92247
640 | 28639.22 | 2011-04-06 19:46 | 101.6549 | 2 | 3 | 2.299192 | 3.035707 | 0.0649314 | 0 | 0.1861535 | 0 | 0.00605425 | 0 | 0 | 0 | 0 | 22.43143 | 22.8919
641 | 28644.46 | 2011-04-06 19:47 | 106.8971 | 2 | 3 | 2.299371 | 3.045789 | 0.06827984 | 0 | 0.1963345 | 0 | 0.003029756 | 0 | 0 | 0 | 0 | 22.41493 | 22.87547
642 | 28649.97 | 2011-04-06 19:47 | 112.408 | 2 | 3 | 2.29955 | 3.055871 | 0.07179988 | 0 | 0.2070722 | 0 | 0.006056823 | 0 | 0 | 0 | 0 | 22.40084 | 22.86133
643 | 28655.98 | 2011-04-06 19:47 | 118.413 | 2 | 3 | 2.29955 | 3.065953 | 0.07563555 | 0 | 0.2188116 | 0 | 0.003029753 | 0 | 0 | 0 | 0 | 22.40084 | 22.9366
644 | 28661.94 | 2011-04-06 19:47 | 124.375 | 2 | 3 | 2.29955 | 3.076036 | 0.07944378 | 0 | 0.2305056 | 0 | 0.006056862 | 0 | 0 | 0 | 0 | 22.40084 | 22.86133
645 | 28668.33 | 2011-04-06 19:47 | 130.7667 | 2 | 3 | 2.29955 | 3.086118 | 0.08352648 | 0 | 0.2430833 | 0 | 0.003029527 | 0 | 0 | 0 | 0 | 22.43143 | 22.81662
646 | 28675.03 | 2011-04-06 19:47 | 137.4591 | 2 | 3 | 2.29955 | 3.0962 | 0.08780134 | 0 | 0.2562958 | 0 | 0.009084378 | 0 | 0 | 0 | 0 | 22.40084 | 22.78605
647 | 28682.14 | 2011-04-06 19:47 | 144.5706 | 2 | 3 | 2.299729 | 3.106282 | 0.09234378 | 0 | 0.2703814 | 0 | 0.002754082 | 0 | 0 | 0 | 0 | 22.46202 | 22.77191
648 | 28689.54 | 2011-04-06 19:47 | 151.9721 | 2 | 3 | 2.299371 | 3.11669 | 0.09707149 | 0 | 0.2850896 | 0 | 0.008258218 | 0 | 0 | 0 | 0 | 22.46202 | 22.84719
649 | 28697.57 | 2011-04-06 19:47 | 160.0073 | 2 | 3 | 2.29955 | 3.126772 | 0.102204 | 0 | 0.3011101 | 0 | 0.009084137 | 0 | 0 | 0 | 0 | 22.50669 | 22.74133
650 | 28705.78 | 2011-04-06 19:48 | 168.2145 | 2 | 3 | 2.29955 | 3.136854 | 0.1074463 | 0 | 0.3175277 | 0 | 0.003027374 | 0 | 0 | 0 | 0 | 22.56786 | 22.87777
651 | 28714.24 | 2011-04-06 19:48 | 176.6687 | 2 | 3 | 2.29955 | 3.146937 | 0.1128465 | 0 | 0.3344944 | 0 | 0.003027205 | 0 | 0 | 0 | 0 | 22.49262 | 22.80249
652 | 28723 | 2011-04-06 19:48 | 185.4345 | 2 | 3 | 2.29955 | 3.157019 | 0.1184456 | 0 | 0.3521421 | 0 | 0.00302687 | 0 | 0 | 0 | 0 | 22.52321 | 22.75778
653 | 28731.96 | 2011-04-06 19:48 | 194.3936 | 2 | 3 | 2.299371 | 3.167101 | 0.1241682 | 0 | 0.3702355 | 0 | 0.008258329 | 0 | 0 | 0 | 0 | 22.5538 | 22.86365
654 | 28741.79 | 2011-04-06 19:48 | 204.2229 | 2 | 3 | 2.299371 | 3.177183 | 0.1304467 | 0 | 0.3901483 | 0 | 0.009084291 | 0 | 0 | 0 | 0 | 22.44796 | 22.83307
655 | 28752.24 | 2011-04-06 19:48 | 214.6752 | 2 | 3 | 2.299729 | 3.187266 | 0.1371231 | 0 | 0.4113912 | 0 | 0.006056948 | 0 | 0 | 0 | 0 | 22.46202 | 22.77191
656 | 28762.97 | 2011-04-06 19:48 | 225.4068 | 2 | 3 | 2.299729 | 3.197348 | 0.1439779 | 0 | 0.4332708 | 0 | 0.006056717 | 0 | 0 | 0 | 0 | 22.44796 | 22.83307
657 | 28774.75 | 2011-04-06 19:49 | 237.1804 | 2 | 3 | 2.29955 | 3.20743 | 0.1514984 | 0 | 0.4573515 | 0 | 0.003027626 | 0 | 0 | 0 | 0 | 22.41736 | 22.7272
658 | 28786.74 | 2011-04-06 19:49 | 249.1689 | 2 | 3 | 2.299371 | 3.217512 | 0.159156 | 0 | 0.4819495 | 0 | 0.003027304 | 0 | 0 | 0 | 0 | 22.3727 | 22.75778
659 | 28799.12 | 2011-04-06 19:49 | 261.5548 | 2 | 3 | 2.29955 | 3.227595 | 0.1670675 | 0 | 0.5074414 | 0 | 0.003027409 | 0 | 0 | 0 | 0 | 22.41736 | 22.7272
660 | 28813.16 | 2011-04-06 19:49 | 275.5951 | 2 | 3 | 2.299371 | 3.237677 | 0.1760357 | 0 | 0.536429 | 0 | 0.006054557 | 0 | 0 | 0 | 0 | 22.44796 | 22.68249
661 | 28827.18 | 2011-04-06 19:50 | 289.6138 | 2 | 3 | 2.299729 | 3.247759 | 0.1849903 | 0 | 0.5654634 | 0 | 0.003026985 | 0 | 0 | 0 | 0 | 22.47855 | 22.71307
662 | 28842.9 | 2011-04-06 19:50 | 305.3299 | 2 | 3 | 2.299192 | 3.257841 | 0.1950289 | 0 | 0.5981131 | 0 | 0.002752058 | 0 | 0 | 0 | 0 | 22.50915 | 22.74366
663 | 28861.5 | 2011-04-06 19:50 | 323.9356 | 2 | 3 | 2.29955 | 3.267924 | 0.2069134 | 0 | 0.6368883 | 0 | 0.003027873 | 0 | 0 | 0 | 0 | 22.44796 | 22.68249
664 | 28888.68 | 2011-04-06 19:51 | 351.1138 | 2 | 3 | 2.299729 | 3.278006 | 0.2242735 | 0 | 0.6937073 | 0 | 0.006054662 | 0 | 0 | 0 | 0 | 22.50915 | 22.74366
665 | 28953.76 | 2011-04-06 19:52 | 416.191 | 2 | 3 | 2.299192 | 3.288088 | 0.2658421 | 0 | 0.8301748 | 0 | 0.006054823 | 0 | 0 | 0 | 0 | 22.3727 | 22.75778
666 | 29031.17 | 2011-04-06 19:53 | 493.6004 | 2 | 3 | 2.299729 | 3.29817 | 0.3152879 | 0 | 0.9929769 | 0 | 0.003027291 | 0 | 0 | 0 | 0 | 22.44796 | 22.75778
667 | 29094.62 | 2011-04-06 19:54 | 557.0554 | 2 | 3 | 2.299371 | 3.308253 | 0.3558204 | 0 | 1.126842 | 0 | 0.006055314 | 0 | 0 | 0 | 0 | 22.41736 | 22.7272
668 | 29154.04 | 2011-04-06 19:55 | 616.4714 | 2 | 3 | 2.29955 | 3.31866 | 0.3937728 | 0 | 1.252571 | 0 | 0.006054503 | 0 | 0 | 0 | 0 | 22.38677 | 22.69662
669 | 29218.6 | 2011-04-06 19:56 | 681.0329 | 2 | 3 | 2.29955 | 3.328742 | 0.4350121 | 0 | 1.389613 | 0 | 0.003027413 | 0 | 0 | 0 | 0 | 22.46202 | 22.77191
670 | 29290.85 | 2011-04-06 19:57 | 753.286 | 2 | 3 | 2.29955 | 3.338825 | 0.4811646 | 0 | 1.543452 | 0 | 0.006054655 | 0 | 0 | 0 | 0 | 22.49262 | 22.80249
671 | 29371.91 | 2011-04-06 19:59 | 834.3478 | 2 | 3 | 2.299371 | 3.348907 | 0.5329439 | 0 | 1.716565 | 0 | 0.003027322 | 0 | 0 | 0 | 0 | 22.41736 | 22.80249
672 | 29462.88 | 2011-04-06 20:00 | 925.314 | 2 | 3 | 2.299371 | 3.358989 | 0.5910499 | 0 | 1.911417 | 0 | 0.005503954 | 0 | 0 | 0 | 0 | 22.4761 | 22.86133
673 | 29594.84 | 2011-04-06 20:02 | 1057.273 | 2 | 3 | 2.299729 | 3.369071 | 0.6753401 | 0 | 2.194964 | 0 | 0.003027217 | 0 | 0 | 0 | 0 | 22.46202 | 22.77191
674 | 29924.44 | 2011-04-06 20:08 | 1386.87 | 2 | 3 | 2.29955 | 3.379153 | 0.8858743 | 0 | 2.905339 | 0 | 0.003026932 | 0 | 0 | 0 | 0 | 22.56786 | 23.17877
675 | 30276.41 | 2011-04-06 20:14 | 1738.843 | 2 | 3 | 2.29955 | 3.389236 | 1.110703 | 0 | 3.66597 | 0 | 0.01210769 | 0 | 0 | 0 | 0 | 22.37025 | 23.28224
676 | 30587.74 | 2011-04-06 20:19 | 2050.178 | 2 | 3 | 2.299729 | 3.399318 | 1.309572 | 0 | 4.34082 | 0 | 0.009082006 | 0 | 0 | 0 | 0 | 22.50427 | 23.41624
677 | 30840.64 | 2011-04-06 20:23 | 2303.074 | 2 | 3 | 2.299729 | 3.4094 | 1.471113 | 0 | 4.890651 | 0 | 0.009083026 | 0 | 0 | 0 | 0 | 22.4596 | 23.37158
678 | 31118.19 | 2011-04-06 20:28 | 2580.624 | 2 | 3 | 2.299371 | 3.419482 | 1.648401 | 0 | 5.495871 | 0 | 0.005503993 | 0 | 0 | 0 | 0 | 22.42902 | 23.49143
679 | 31361.53 | 2011-04-06 20:32 | 2823.96 | 2 | 3 | 2.299192 | 3.429565 | 1.803835 | 0 | 6.02801 | 0 | 0.009082106 | 0 | 0 | 0 | 0 | 22.38434 | 23.37158
680 | 31530.04 | 2011-04-06 20:35 | 2992.475 | 2 | 3 | 2.29955 | 3.439647 | 1.911476 | 0 | 6.397599 | 0 | 0.006054349 | 0 | 0 | 0 | 0 | 22.41254 | 23.39986
681 | 31629.78 | 2011-04-06 20:36 | 3092.218 | 2 | 3 | 2.299729 | 3.449729 | 1.975188 | 0 | 6.616997 | 0 | 0.008257265 | 0 | 0 | 0 | 0 | 22.32081 | 23.3083
682 | 31699.71 | 2011-04-06 20:37 | 3162.14 | 2 | 3 | 2.29955 | 3.459811 | 2.019852 | 0 | 6.771253 | 0 | 0.006054597 | 0 | 0 | 0 | 0 | 22.35139 | 23.33882
683 | 31746.85 | 2011-04-06 20:38 | 3209.288 | 2 | 3 | 2.299371 | 3.469894 | 2.049968 | 0 | 6.875581 | 0 | 0.008255939 | 0 | 0 | 0 | 0 | 22.36551 | 23.20255
684 | 31781.09 | 2011-04-06 20:39 | 3243.525 | 2 | 3 | 2.299729 | 3.479976 | 2.071837 | 0 | 6.951562 | 0 | 0.006054597 | 0 | 0 | 0 | 0 | 22.30437 | 23.21673
685 | 31808.35 | 2011-04-06 20:39 | 3270.778 | 2 | 3 | 2.299192 | 3.490383 | 2.089246 | 0 | 7.012221 | 0 | 0.006054669 | 0 | 0 | 0 | 0 | 22.29024 | 23.35298
686 | 31829.48 | 2011-04-06 20:40 | 3291.909 | 2 | 3 | 2.299371 | 3.500466 | 2.102743 | 0 | 7.059389 | 0 | 0.009081903 | 0 | 0 | 0 | 0 | 22.33494 | 23.32246
687 | 31847.51 | 2011-04-06 20:40 | 3309.945 | 2 | 3 | 2.299192 | 3.510548 | 2.114264 | 0 | 7.099766 | 0 | 0.002752119 | 0 | 0 | 0 | 0 | 22.33494 | 23.32246
688 | 31863 | 2011-04-06 20:40 | 3325.435 | 2 | 3 | 2.299908 | 3.520955 | 2.124158 | 0 | 7.134545 | 0 | 0.00908138 | 0 | 0 | 0 | 0 | 22.33494 | 23.32246
689 | 31875.84 | 2011-04-06 20:40 | 3338.272 | 2 | 3 | 2.29955 | 3.531038 | 2.132358 | 0 | 7.163451 | 0 | 0.0121096 | 0 | 0 | 0 | 0 | 22.25966 | 23.39766
690 | 31887.55 | 2011-04-06 20:41 | 3349.982 | 2 | 3 | 2.29955 | 3.54112 | 2.139837 | 0 | 7.189893 | 0 | 0.003028009 | 0 | 0 | 0 | 0 | 22.44077 | 23.42817
691 | 31897.62 | 2011-04-06 20:41 | 3360.058 | 2 | 3 | 2.29955 | 3.551202 | 2.146274 | 0 | 7.212714 | 0 | 0.006052902 | 0 | 0 | 0 | 0 | 22.44077 | 23.35298
692 | 31906.56 | 2011-04-06 20:41 | 3368.996 | 2 | 3 | 2.299371 | 3.561284 | 2.151983 | 0 | 7.233014 | 0 | 0.006054712 | 0 | 0 | 0 | 0 | 22.39608 | 23.45869
693 | 31914.77 | 2011-04-06 20:41 | 3377.203 | 2 | 3 | 2.299371 | 3.571367 | 2.157225 | 0 | 7.251707 | 0 | 0.006054534 | 0 | 0 | 0 | 0 | 22.47134 | 23.45869
694 | 31922.18 | 2011-04-06 20:41 | 3384.615 | 2 | 3 | 2.299729 | 3.581449 | 2.16196 | 0 | 7.268639 | 0 | 0.006054426 | 0 | 0 | 0 | 0 | 22.42665 | 23.41402
695 | 31929.06 | 2011-04-06 20:41 | 3391.49 | 2 | 3 | 2.29955 | 3.591531 | 2.166351 | 0 | 7.284388 | 0 | 0.003027136 | 0 | 0 | 0 | 0 | 22.42665 | 23.4892
696 | 31934.51 | 2011-04-06 20:41 | 3396.947 | 2 | 3 | 2.29955 | 3.600312 | 2.169837 | 0 | 7.296922 | 0 | 0.008256384 | 0 | 0 | 0 | 0 | 22.45722 | 23.44453
697 | 31934.57 | 2011-04-06 20:41 | 0.05371456 | 3 | 3 | 2.431437 | 3.601613 | 2.169872 | 0 | 7.297046 | 0 | 0.03027255 | 0 | 0 | 0 | 0 | 22.45722 | 23.44453
698 | 31934.81 | 2011-04-06 20:41 | 0.3007884 | 3 | 3 | 2.374889 | 3.601939 | 2.170037 | 0 | 7.297641 | 0 | 0 | 0 | 0 | 0 | 0 | 22.42665 | 23.4892
699 | 31935.13 | 2011-04-06 20:41 | 0.6123155 | 3 | 3 | 2.321382 | 3.601939 | 2.17024 | 0 | 7.298373 | 0 | 0.006056798 | 0 | 0 | 0 | 0 | 22.42665 | 23.4892
700 | 31935.45 | 2011-04-06 20:41 | 0.9345867 | 3 | 3 | 2.269665 | 3.601613 | 2.170445 | 0 | 7.299113 | 0 | 0 | 0 | 0 | 0 | 0 | 22.42665 | 23.41402
701 | 31935.86 | 2011-04-06 20:41 | 1.342794 | 3 | 3 | 2.216695 | 3.601613 | 2.1707 | 0 | 7.300029 | 0 | 0.002752086 | 0 | 0 | 0 | 0 | 22.45722 | 23.51972
702 | 31936.33 | 2011-04-06 20:41 | 1.815458 | 3 | 3 | 2.163009 | 3.601613 | 2.170987 | 0 | 7.301065 | 0 | -0.003029532 | 0 | 0 | 0 | 0 | 22.45722 | 23.44453
703 | 31936.87 | 2011-04-06 20:41 | 2.352575 | 3 | 3 | 2.111113 | 3.601613 | 2.171306 | 0 | 7.302214 | 0 | -0.006057125 | 0 | 0 | 0 | 0 | 22.42665 | 23.41402
704 | 31937.51 | 2011-04-06 20:41 | 2.997115 | 3 | 3 | 2.058322 | 3.601613 | 2.17168 | 0 | 7.303558 | 0 | -0.003029536 | 0 | 0 | 0 | 0 | 22.42665 | 23.41402
705 | 31938.21 | 2011-04-06 20:41 | 3.695374 | 3 | 3 | 2.008216 | 3.601939 | 2.172074 | 0 | 7.304979 | 0 | 0.003029704 | 0 | 0 | 0 | 0 | 22.45722 | 23.44453
706 | 31939.05 | 2011-04-06 20:41 | 4.533274 | 3 | 3 | 1.957036 | 3.601939 | 2.172535 | 0 | 7.306641 | 0 | 0 | 0 | 0 | 0 | 0 | 22.45722 | 23.51972
707 | 31940.01 | 2011-04-06 20:41 | 5.500083 | 3 | 3 | 1.906392 | 3.601939 | 2.173054 | 0 | 7.308509 | 0 | 0 | 0 | 0 | 0 | 0 | 22.53247 | 23.51972
708 | 31941.11 | 2011-04-06 20:41 | 6.595802 | 3 | 3 | 1.856107 | 3.601939 | 2.173626 | 0 | 7.31057 | 0 | 0.003029387 | 0 | 0 | 0 | 0 | 22.45722 | 23.51972
709 | 31942.39 | 2011-04-06 20:42 | 7.874147 | 3 | 3 | 1.806 | 3.601939 | 2.174277 | 0 | 7.312912 | 0 | -0.002751949 | 0 | 0 | 0 | 0 | 22.45722 | 23.51972
710 | 31943.9 | 2011-04-06 20:42 | 9.388816 | 3 | 3 | 1.755893 | 3.601939 | 2.175026 | 0 | 7.315611 | 0 | 0 | 0 | 0 | 0 | 0 | 22.45722 | 23.44453
711 | 31945.65 | 2011-04-06 20:42 | 11.13981 | 3 | 3 | 1.704713 | 3.601939 | 2.175867 | 0 | 7.318642 | 0 | 0.00302956 | 0 | 0 | 0 | 0 | 22.42665 | 23.4892
712 | 31947.69 | 2011-04-06 20:42 | 13.18086 | 3 | 3 | 1.654428 | 3.601939 | 2.176819 | 0 | 7.322071 | 0 | 0.003029619 | 0 | 0 | 0 | 0 | 22.42665 | 23.4892
713 | 31949.96 | 2011-04-06 20:42 | 15.4475 | 3 | 3 | 1.604321 | 3.601613 | 2.177845 | 0 | 7.325765 | 0 | 0 | 0 | 0 | 0 | 0 | 22.50191 | 23.41402
714 | 31952.57 | 2011-04-06 20:42 | 18.05789 | 3 | 3 | 1.552962 | 3.601613 | 2.17899 | 0 | 7.329888 | 0 | 0 | 0 | 0 | 0 | 0 | 22.39608 | 23.45869
715 | 31955.56 | 2011-04-06 20:42 | 21.04426 | 3 | 3 | 1.502497 | 3.601288 | 2.180257 | 0 | 7.334453 | 0 | -0.006056639 | 0 | 0 | 0 | 0 | 22.42665 | 23.4892
716 | 31958.77 | 2011-04-06 20:42 | 24.25622 | 3 | 3 | 1.452212 | 3.601613 | 2.181575 | 0 | 7.3392 | 0 | -0.006057023 | 0 | 0 | 0 | 0 | 22.42665 | 23.4892
717 | 31962.31 | 2011-04-06 20:42 | 27.8012 | 3 | 3 | 1.401568 | 3.601939 | 2.182981 | 0 | 7.344262 | 0 | 0 | 0 | 0 | 0 | 0 | 22.45722 | 23.44453
718 | 31966.32 | 2011-04-06 20:42 | 31.80809 | 3 | 3 | 1.351104 | 3.601613 | 2.184513 | 0 | 7.34978 | 0 | -0.003029618 | 0 | 0 | 0 | 0 | 22.39608 | 23.45869
719 | 31970.56 | 2011-04-06 20:42 | 36.05131 | 3 | 3 | 1.300818 | 3.601939 | 2.186075 | 0 | 7.355408 | 0 | 0 | 0 | 0 | 0 | 0 | 22.45722 | 23.51972
720 | 31975.24 | 2011-04-06 20:42 | 40.72423 | 3 | 3 | 1.250354 | 3.601939 | 2.187731 | 0 | 7.361372 | 0 | 0 | 0 | 0 | 0 | 0 | 22.42665 | 23.4892
721 | 31980.38 | 2011-04-06 20:42 | 45.86982 | 3 | 3 | 1.199531 | 3.601939 | 2.189482 | 0 | 7.367679 | 0 | 0.003029601 | 0 | 0 | 0 | 0 | 22.50191 | 23.56438
722 | 31985.85 | 2011-04-06 20:42 | 51.33768 | 3 | 3 | 1.149246 | 3.601288 | 2.191266 | 0 | 7.374103 | 0 | -0.006056635 | 0 | 0 | 0 | 0 | 22.4102 | 23.39766
723 | 31991.89 | 2011-04-06 20:42 | 57.37487 | 3 | 3 | 1.099139 | 3.601613 | 2.193151 | 0 | 7.380892 | 0 | 0 | 0 | 0 | 0 | 0 | 22.4102 | 23.39766
724 | 31998.33 | 2011-04-06 20:42 | 63.82028 | 3 | 3 | 1.048854 | 3.601939 | 2.195073 | 0 | 7.387817 | 0 | 0 | 0 | 0 | 0 | 0 | 22.36551 | 23.42817
725 | 32005.4 | 2011-04-06 20:43 | 70.88875 | 3 | 3 | 0.9985681 | 3.601288 | 2.197084 | 0 | 7.395059 | 0 | -0.009084257 | 0 | 0 | 0 | 0 | 22.39608 | 23.45869
726 | 32013.28 | 2011-04-06 20:43 | 78.76289 | 3 | 3 | 0.9482826 | 3.601613 | 2.199214 | 0 | 7.40273 | 0 | 0 | 0 | 0 | 0 | 0 | 22.35139 | 23.56438
727 | 32021.95 | 2011-04-06 20:43 | 87.43196 | 3 | 3 | 0.898176 | 3.602264 | 2.201436 | 0 | 7.410733 | 0 | 0.00605684 | 0 | 0 | 0 | 0 | 22.42665 | 23.4892
728 | 32031.29 | 2011-04-06 20:43 | 96.77781 | 3 | 3 | 0.8480694 | 3.602264 | 2.203701 | 0 | 7.418892 | 0 | 0.005505921 | 0 | 0 | 0 | 0 | 22.39608 | 23.53387
729 | 32041.71 | 2011-04-06 20:43 | 107.1979 | 3 | 3 | 0.7977839 | 3.601613 | 2.206082 | 0 | 7.42747 | 0 | 0 | 0 | 0 | 0 | 0 | 22.42665 | 23.56438
730 | 32053.28 | 2011-04-06 20:43 | 118.7674 | 3 | 3 | 0.7474983 | 3.601939 | 2.208566 | 0 | 7.436415 | 0 | 0.00302953 | 0 | 0 | 0 | 0 | 22.47134 | 23.53387
731 | 32066.43 | 2011-04-06 20:44 | 131.916 | 3 | 3 | 0.6973917 | 3.601613 | 2.211205 | 0 | 7.445921 | 0 | 0 | 0 | 0 | 0 | 0 | 22.50191 | 23.4892
732 | 32081.26 | 2011-04-06 20:44 | 146.7512 | 3 | 3 | 0.6472852 | 3.601613 | 2.213975 | 0 | 7.455897 | 0 | 0 | 0 | 0 | 0 | 0 | 22.42665 | 23.4892
733 | 32097.95 | 2011-04-06 20:44 | 163.4341 | 3 | 3 | 0.5971786 | 3.601613 | 2.216857 | 0 | 7.466278 | 0 | 0 | 0 | 0 | 0 | 0 | 22.53247 | 23.59489
734 | 32117.2 | 2011-04-06 20:44 | 182.6843 | 3 | 3 | 0.547072 | 3.601613 | 2.219916 | 0 | 7.477293 | 0 | -0.003029612 | 0 | 0 | 0 | 0 | 22.39608 | 23.45869
735 | 32139.89 | 2011-04-06 20:45 | 205.3722 | 3 | 3 | 0.4967864 | 3.601939 | 2.223204 | 0 | 7.489137 | 0 | 0.003028782 | 0 | 0 | 0 | 0 | 22.47134 | 23.45869
736 | 32166.39 | 2011-04-06 20:45 | 231.8735 | 3 | 3 | 0.4466799 | 3.601613 | 2.226674 | 0 | 7.501635 | 0 | 0 | 0 | 0 | 0 | 0 | 22.48546 | 23.39766
737 | 32198.17 | 2011-04-06 20:46 | 263.6601 | 3 | 3 | 0.3965733 | 3.601939 | 2.230394 | 0 | 7.515034 | 0 | 0 | 0 | 0 | 0 | 0 | 22.37963 | 23.36715
738 | 32237.54 | 2011-04-06 20:46 | 303.0308 | 3 | 3 | 0.3464667 | 3.601613 | 2.234455 | 0 | 7.529659 | 0 | 0 | 0 | 0 | 0 | 0 | 22.34907 | 23.33664
739 | 32287.38 | 2011-04-06 20:47 | 352.8646 | 3 | 3 | 0.2963601 | 3.601613 | 2.238898 | 0 | 7.545662 | 0 | 0 | 0 | 0 | 0 | 0 | 22.3185 | 23.30612
740 | 32353.23 | 2011-04-06 20:48 | 418.7151 | 3 | 3 | 0.2460746 | 3.601613 | 2.243846 | 0 | 7.563482 | 0 | -0.003029889 | 0 | 0 | 0 | 0 | 22.39377 | 23.23091
741 | 32445.57 | 2011-04-06 20:50 | 511.0563 | 3 | 3 | 0.195968 | 3.601613 | 2.249488 | 0 | 7.583806 | 0 | -0.003029616 | 0 | 0 | 0 | 0 | 22.37736 | 23.13936
742 | 32585.73 | 2011-04-06 20:52 | 651.2117 | 3 | 3 | 0.1458614 | 3.601613 | 2.256094 | 0 | 7.607596 | 0 | 0 | 0 | 0 | 0 | 0 | 22.39377 | 23.08045
743 | 32809.99 | 2011-04-06 20:56 | 875.4796 | 3 | 3 | 0.09987071 | 3.601939 | 2.26365 | 0 | 7.634809 | 0 | 0.003029568 | 0 | 0 | 0 | 0 | 22.39377 | 23.0052
744 | 32810.08 | 2011-04-06 20:56 | 0.08594126 | 4 | 3 | -0.760352 | 3.591531 | 2.26365 | 1.815156e-05 | 7.634809 | 6.520849e-05 | -0.03028148 | 0 | 0 | 0 | 0 | 22.46903 | 23.0052
745 | 32812.2 | 2011-04-06 20:56 | 2.212933 | 4 | 3 | -0.760173 | 3.581449 | 2.26365 | 0.0004673514 | 7.634809 | 0.001676186 | -0.006056204 | 0 | 0 | 0 | 0 | 22.43847 | 22.97466
746 | 32815.26 | 2011-04-06 20:56 | 5.263748 | 4 | 3 | -0.7599941 | 3.570716 | 2.26365 | 0.001111645 | 7.634809 | 0.003980442 | -0.009083997 | 0 | 0 | 0 | 0 | 22.40791 | 22.86887
747 | 32819.11 | 2011-04-06 20:56 | 9.120251 | 4 | 3 | -0.760173 | 3.560634 | 2.26365 | 0.001926021 | 7.634809 | 0.006884346 | -0.003027247 | 0 | 0 | 0 | 0 | 22.33265 | 22.79359
748 | 32823.03 | 2011-04-06 20:56 | 13.04121 | 4 | 3 | -0.760352 | 3.550552 | 2.26365 | 0.002754031 | 7.634809 | 0.009828449 | -0.00302749 | 0 | 0 | 0 | 0 | 22.33265 | 22.94414
749 | 32827.77 | 2011-04-06 20:56 | 17.77858 | 4 | 3 | -0.760173 | 3.540469 | 2.26365 | 0.003754486 | 7.634809 | 0.0133757 | -0.006055178 | 0 | 0 | 0 | 0 | 22.33265 | 22.86887
750 | 32832.79 | 2011-04-06 20:56 | 22.79525 | 4 | 3 | -0.760173 | 3.530387 | 2.26365 | 0.004813904 | 7.634809 | 0.01712142 | -0.00605465 | 0 | 0 | 0 | 0 | 22.40791 | 22.86887
751 | 32838.79 | 2011-04-06 20:56 | 28.80022 | 4 | 3 | -0.760352 | 3.520305 | 2.26365 | 0.006082055 | 7.634809 | 0.02159233 | -0.003027361 | 0 | 0 | 0 | 0 | 22.40791 | 22.94414
752 | 32845.22 | 2011-04-06 20:57 | 35.22414 | 4 | 3 | -0.760173 | 3.510223 | 2.26365 | 0.007438669 | 7.634809 | 0.02636129 | -0.003027254 | 0 | 0 | 0 | 0 | 22.33265 | 22.79359
753 | 32851.98 | 2011-04-06 20:57 | 41.99182 | 4 | 3 | -0.760352 | 3.50014 | 2.26365 | 0.008867916 | 7.634809 | 0.0313716 | -0.003027223 | 0 | 0 | 0 | 0 | 22.37736 | 22.83833
754 | 32860 | 2011-04-06 20:57 | 50.00561 | 4 | 3 | -0.760173 | 3.490058 | 2.26365 | 0.01056029 | 7.634809 | 0.0372876 | -0.006054619 | 0 | 0 | 0 | 0 | 22.40791 | 22.86887
755 | 32868.6 | 2011-04-06 20:57 | 58.61022 | 4 | 3 | -0.7605309 | 3.479976 | 2.26365 | 0.01237743 | 7.634809 | 0.04362146 | -0.00605446 | 0 | 0 | 0 | 0 | 22.30209 | 22.9136
756 | 32878.81 | 2011-04-06 20:57 | 68.81545 | 4 | 3 | -0.760352 | 3.469568 | 2.26365 | 0.01453257 | 7.634809 | 0.05111141 | -0.009081676 | 0 | 0 | 0 | 0 | 22.40791 | 22.94414
757 | 32889.66 | 2011-04-06 20:57 | 79.66522 | 4 | 3 | -0.7599941 | 3.459486 | 2.26365 | 0.01682386 | 7.634809 | 0.05905088 | -0.006054417 | 0 | 0 | 0 | 0 | 22.27152 | 22.80779
758 | 32902.09 | 2011-04-06 20:57 | 92.09411 | 4 | 3 | -0.760352 | 3.449404 | 2.26365 | 0.01944862 | 7.634809 | 0.06811919 | -0.003027302 | 0 | 0 | 0 | 0 | 22.31624 | 22.62666
759 | 32915.67 | 2011-04-06 20:58 | 105.6832 | 4 | 3 | -0.760352 | 3.439322 | 2.26365 | 0.02231838 | 7.634809 | 0.07800453 | -0.003027166 | 0 | 0 | 0 | 0 | 22.39151 | 22.85254
760 | 32931.01 | 2011-04-06 20:58 | 121.0232 | 4 | 3 | -0.760352 | 3.42924 | 2.26365 | 0.02555796 | 7.634809 | 0.08913083 | -0.003027017 | 0 | 0 | 0 | 0 | 22.36096 | 22.82201
761 | 32947.78 | 2011-04-06 20:58 | 137.792 | 4 | 3 | -0.760173 | 3.419157 | 2.26365 | 0.02909924 | 7.634809 | 0.1012577 | -0.003027795 | 0 | 0 | 0 | 0 | 22.42206 | 22.80779
762 | 32967.25 | 2011-04-06 20:59 | 157.2572 | 4 | 3 | -0.760173 | 3.409075 | 2.26365 | 0.03320997 | 7.634809 | 0.1152935 | -0.006054589 | 0 | 0 | 0 | 0 | 22.42206 | 22.80779
763 | 32989.53 | 2011-04-06 20:59 | 179.5368 | 4 | 3 | -0.760173 | 3.398993 | 2.26365 | 0.03791511 | 7.634809 | 0.1313112 | -0.006054651 | 0 | 0 | 0 | 0 | 22.37736 | 22.83833
764 | 33015.76 | 2011-04-06 20:59 | 205.7696 | 4 | 3 | -0.760173 | 3.388911 | 2.26365 | 0.04345503 | 7.634809 | 0.1501149 | -0.006054526 | 0 | 0 | 0 | 0 | 22.45262 | 22.76305
765 | 33047.11 | 2011-04-06 21:00 | 237.1157 | 4 | 3 | -0.760173 | 3.378828 | 2.26365 | 0.05007482 | 7.634809 | 0.1725171 | -0.006054623 | 0 | 0 | 0 | 0 | 22.48317 | 22.79359
766 | 33086.51 | 2011-04-06 21:01 | 276.5186 | 4 | 3 | -0.760352 | 3.368746 | 2.26365 | 0.05839614 | 7.634809 | 0.2005943 | -0.006054777 | 0 | 0 | 0 | 0 | 22.48317 | 22.79359
767 | 33141.45 | 2011-04-06 21:01 | 331.455 | 4 | 3 | -0.760352 | 3.358664 | 2.26365 | 0.06999784 | 7.634809 | 0.2396203 | -0.0027521 | 0 | 0 | 0 | 0 | 22.48317 | 22.79359
768 | 33218.63 | 2011-04-06 21:03 | 408.6387 | 4 | 3 | -0.760173 | 3.348582 | 2.26365 | 0.08629806 | 7.634809 | 0.2942842 | -0.006054395 | 0 | 0 | 0 | 0 | 22.36096 | 22.67142
769 | 33338.62 | 2011-04-06 21:05 | 528.6307 | 4 | 3 | -0.760352 | 3.338499 | 2.26365 | 0.1116389 | 7.634809 | 0.3790187 | -0.00605409 | 0 | 0 | 0 | 0 | 22.46677 | 22.70197
770 | 33568.65 | 2011-04-06 21:09 | 758.6564 | 4 | 3 | -0.760173 | 3.328417 | 2.26365 | 0.1602171 | 7.634809 | 0.5409697 | -0.008256881 | 0 | 0 | 0 | 0 | 22.46677 | 22.62666
771 | 34024.52 | 2011-04-06 21:16 | 1214.529 | 4 | 3 | -0.760173 | 3.318335 | 2.26365 | 0.2564927 | 7.634809 | 0.8609557 | -0.006054625 | 0 | 0 | 0 | 0 | 22.41984 | 22.50448
772 | 34958.35 | 2011-04-06 21:32 | 2148.361 | 4 | 3 | -0.760173 | 3.308253 | 2.26365 | 0.4537053 | 7.634809 | 1.514487 | -0.005504122 | 0 | 0 | 0 | 0 | 22.52345 | 22.68361
773 | 35822.12 | 2011-04-06 21:46 | 3012.131 | 4 | 3 | -0.760352 | 3.29817 | 2.26365 | 0.6361231 | 7.634809 | 2.117278 | -0.01513641 | 0 | 0 | 0 | 0 | 22.32397 | 22.55954
774 | 36566.82 | 2011-04-06 21:59 | 3756.825 | 4 | 3 | -0.760352 | 3.288088 | 2.26365 | 0.7933948 | 7.634809 | 2.635327 | -0.008256531 | 0 | 0 | 0 | 0 | 22.25891 | 22.34409
775 | 37410.57 | 2011-04-06 22:13 | 4600.582 | 4 | 3 | -0.760173 | 3.278006 | 2.26365 | 0.9715851 | 7.634809 | 3.220453 | -0.003027173 | 0 | 0 | 0 | 0 | 22.50295 | 22.51282
776 | 38291.09 | 2011-04-06 22:27 | 5481.099 | 4 | 3 | -0.760352 | 3.267924 | 2.26365 | 1.157539 | 7.634809 | 3.829153 | -0.006054549 | 0 | 0 | 0 | 0 | 22.48669 | 22.42128
777 | 39278.15 | 2011-04-06 22:44 | 6468.16 | 4 | 3 | -0.760173 | 3.257841 | 2.26365 | 1.365993 | 7.634809 | 4.509546 | -0.006054248 | 0 | 0 | 0 | 0 | 22.5152 | 22.37459
778 | 39884.16 | 2011-04-06 22:54 | 7074.167 | 4 | 3 | -0.760173 | 3.247759 | 2.26365 | 1.493973 | 7.634809 | 4.925978 | -0.009082129 | 0 | 0 | 0 | 0 | 22.5152 | 22.52527
779 | 40290.1 | 2011-04-06 23:01 | 7480.109 | 4 | 3 | -0.760352 | 3.237677 | 2.26365 | 1.579703 | 7.634809 | 5.204054 | -0.009081542 | 0 | 0 | 0 | 0 | 22.43801 | 22.37279
780 | 40700.3 | 2011-04-06 23:07 | 7890.305 | 4 | 3 | -0.760173 | 3.227595 | 2.26365 | 1.666332 | 7.634809 | 5.484154 | -0.006054507 | 0 | 0 | 0 | 0 | 22.4685 | 22.55395
781 | 41063.99 | 2011-04-06 23:14 | 8253.998 | 4 | 3 | -0.760352 | 3.217512 | 2.26365 | 1.74314 | 7.634809 | 5.73174 | -0.006053797 | 0 | 0 | 0 | 0 | 22.57422 | 22.73505
782 | 41363.06 | 2011-04-06 23:18 | 8553.064 | 4 | 3 | -0.7599941 | 3.20743 | 2.26365 | 1.806299 | 7.634809 | 5.934684 | -0.008256241 | 0 | 0 | 0 | 0 | 22.52947 | 22.69023
783 | 41632.76 | 2011-04-06 23:23 | 8822.772 | 4 | 3 | -0.760352 | 3.197348 | 2.26365 | 1.863258 | 7.634809 | 6.117126 | -0.009082085 | 0 | 0 | 0 | 0 | 22.40752 | 22.64361
784 | 41830.86 | 2011-04-06 23:26 | 9020.871 | 4 | 3 | -0.7605309 | 3.187266 | 2.26365 | 1.905094 | 7.634809 | 6.250717 | -0.006054774 | 0 | 0 | 0 | 0 | 22.5885 | 22.74939
785 | 41973.47 | 2011-04-06 23:29 | 9163.476 | 4 | 3 | -0.7605309 | 3.177183 | 2.26365 | 1.935211 | 7.634809 | 6.346576 | -0.002752058 | 0 | 0 | 0 | 0 | 22.54374 | 22.70457
786 | 42222.62 | 2011-04-06 23:33 | 9412.633 | 4 | 3 | -0.760173 | 3.167101 | 2.26365 | 1.987831 | 7.634809 | 6.513501 | -0.003027403 | 0 | 0 | 0 | 0 | 22.52754 | 22.68844
787 | 42436.57 | 2011-04-06 23:36 | 9626.577 | 4 | 3 | -0.760173 | 3.157019 | 2.26365 | 2.033013 | 7.634809 | 6.656445 | -0.009082083 | 0 | 0 | 0 | 0 | 22.54184 | 22.7781
788 | 42533.87 | 2011-04-06 23:38 | 9723.881 | 4 | 3 | -0.760173 | 3.146611 | 2.26365 | 2.053563 | 7.634809 | 6.721244 | -0.01211061 | 0 | 0 | 0 | 0 | 22.48089 | 22.71717
789 | 42595.46 | 2011-04-06 23:39 | 9785.467 | 4 | 3 | -0.7605309 | 3.136529 | 2.26365 | 2.066569 | 7.634809 | 6.762121 | -0.009081909 | 0 | 0 | 0 | 0 | 22.48089 | 22.64186
790 | 42644.86 | 2011-04-06 23:40 | 9834.871 | 4 | 3 | -0.760352 | 3.126447 | 2.26365 | 2.077003 | 7.634809 | 6.794804 | -0.006054602 | 0 | 0 | 0 | 0 | 22.49707 | 22.65797
791 | 42686.9 | 2011-04-06 23:41 | 9876.906 | 4 | 3 | -0.7605309 | 3.116365 | 2.26365 | 2.08588 | 7.634809 | 6.822519 | -0.00302728 | 0 | 0 | 0 | 0 | 22.51136 | 22.74763
792 | 42724 | 2011-04-06 23:41 | 9914.01 | 4 | 3 | -0.760352 | 3.106282 | 2.26365 | 2.093716 | 7.634809 | 6.846903 | -0.006054593 | 0 | 0 | 0 | 0 | 22.49707 | 22.80856
793 | 42759.83 | 2011-04-06 23:42 | 9949.836 | 4 | 3 | -0.760352 | 3.0962 | 2.26365 | 2.101283 | 7.634809 | 6.870371 | -0.006054591 | 0 | 0 | 0 | 0 | 22.43611 | 22.67233
794 | 42792.98 | 2011-04-06 23:42 | 9982.986 | 4 | 3 | -0.760173 | 3.086118 | 2.26365 | 2.108284 | 7.634809 | 6.892015 | -0.006053232 | 0 | 0 | 0 | 0 | 22.46659 | 22.7028
795 | 42823.35 | 2011-04-06 23:43 | 10013.35 | 4 | 3 | -0.760173 | 3.076036 | 2.26365 | 2.114697 | 7.634809 | 6.91178 | -0.006054659 | 0 | 0 | 0 | 0 | 22.51136 | 22.74763
796 | 42853.74 | 2011-04-06 23:43 | 10043.74 | 4 | 3 | -0.7605309 | 3.065953 | 2.26365 | 2.121115 | 7.634809 | 6.931495 | -0.006054628 | 0 | 0 | 0 | 0 | 22.51136 | 22.74763
797 | 42883.28 | 2011-04-06 23:44 | 10073.29 | 4 | 3 | -0.760352 | 3.055871 | 2.26365 | 2.127354 | 7.634809 | 6.950595 | -0.005504711 | 0 | 0 | 0 | 0 | 22.54184 | 22.7781
798 | 42910.14 | 2011-04-06 23:44 | 10100.15 | 4 | 3 | -0.760352 | 3.045789 | 2.26365 | 2.133028 | 7.634809 | 6.967909 | -0.003027327 | 0 | 0 | 0 | 0 | 22.60278 | 22.83902
799 | 42937.26 | 2011-04-06 23:45 | 10127.27 | 4 | 3 | -0.760173 | 3.035707 | 2.26365 | 2.138754 | 7.634809 | 6.985324 | -0.005506404 | 0 | 0 | 0 | 0 | 22.57231 | 22.80856
800 | 42962.42 | 2011-04-06 23:45 | 10152.43 | 4 | 3 | -0.760173 | 3.025624 | 2.26365 | 2.144068 | 7.634809 | 7.001429 | -0.006055939 | 0 | 0 | 0 | 0 | 22.57231 | 22.80856
801 | 42986.78 | 2011-04-06 23:46 | 10176.79 | 4 | 3 | -0.760352 | 3.015542 | 2.26365 | 2.149213 | 7.634809 | 7.016973 | -0.003029484 | 0 | 0 | 0 | 0 | 22.54184 | 22.7781
802 | 43009.46 | 2011-04-06 23:46 | 10199.47 | 4 | 3 | -0.7599941 | 3.00546 | 2.26365 | 2.154002 | 7.634809 | 7.031393 | -0.006056755 | 0 | 0 | 0 | 0 | 22.40564 | 22.64186
803 | 43031.23 | 2011-04-06 23:46 | 10221.24 | 4 | 3 | -0.760352 | 2.995378 | 2.26365 | 2.158601 | 7.634809 | 7.045194 | -0.009083367 | 0 | 0 | 0 | 0 | 22.51136 | 22.82292
804 | 43052.9 | 2011-04-06 23:47 | 10242.91 | 4 | 3 | -0.760173 | 2.985295 | 2.26365 | 2.163177 | 7.634809 | 7.058881 | -0.009084032 | 0 | 0 | 0 | 0 | 22.54184 | 22.7781
805 | 43073.54 | 2011-04-06 23:47 | 10263.54 | 4 | 3 | -0.7605309 | 2.975213 | 2.26365 | 2.167535 | 7.634809 | 7.071872 | -0.00302959 | 0 | 0 | 0 | 0 | 22.41995 | 22.73154
806 | 43093.09 | 2011-04-06 23:47 | 10283.09 | 4 | 3 | -0.760352 | 2.965131 | 2.26365 | 2.171664 | 7.634809 | 7.084138 | -0.003029684 | 0 | 0 | 0 | 0 | 22.45042 | 22.762
807 | 43111.87 | 2011-04-06 23:48 | 10301.88 | 4 | 3 | -0.760352 | 2.955049 | 2.26365 | 2.175632 | 7.634809 | 7.095886 | -0.005506216 | 0 | 0 | 0 | 0 | 22.52567 | 22.762
808 | 43129.73 | 2011-04-06 23:48 | 10319.74 | 4 | 3 | -0.760173 | 2.944966 | 2.26365 | 2.179402 | 7.634809 | 7.107011 | -0.00825829 | 0 | 0 | 0 | 0 | 22.51136 | 22.82292
809 | 43147.54 | 2011-04-06 23:48 | 10337.55 | 4 | 3 | -0.760352 | 2.934884 | 2.26365 | 2.183164 | 7.634809 | 7.118071 | -0.002754378 | 0 | 0 | 0 | 0 | 22.52567 | 22.762
810 | 43163.74 | 2011-04-06 23:49 | 10353.75 | 4 | 3 | -0.7599941 | 2.924802 | 2.26365 | 2.186585 | 7.634809 | 7.128096 | -0.006056805 | 0 | 0 | 0 | 0 | 22.55614 | 22.79246
811 | 43179.87 | 2011-04-06 23:49 | 10369.88 | 4 | 3 | -0.7605309 | 2.91472 | 2.26365 | 2.189993 | 7.634809 | 7.138047 | -0.003029951 | 0 | 0 | 0 | 0 | 22.5866 | 22.82292
812 | 43194.58 | 2011-04-06 23:49 | 10384.59 | 4 | 3 | -0.760352 | 2.904637 | 2.26365 | 2.193099 | 7.634809 | 7.147085 | -0.003029445 | 0 | 0 | 0 | 0 | 22.54184 | 22.85338
813 | 43208.76 | 2011-04-06 23:49 | 10398.77 | 4 | 3 | -0.760173 | 2.894555 | 2.26365 | 2.196093 | 7.634809 | 7.15577 | -0.006057107 | 0 | 0 | 0 | 0 | 22.61707 | 22.92865
814 | 43223.39 | 2011-04-06 23:50 | 10413.4 | 4 | 3 | -0.760173 | 2.884473 | 2.26365 | 2.199183 | 7.634809 | 7.1647 | -0.006056964 | 0 | 0 | 0 | 0 | 22.51136 | 22.89819
815 | 43236.75 | 2011-04-06 23:50 | 10426.76 | 4 | 3 | -0.760352 | 2.874391 | 2.26365 | 2.202005 | 7.634809 | 7.172827 | -0.003029463 | 0 | 0 | 0 | 0 | 22.51136 | 22.89819
816 | 43249.22 | 2011-04-06 23:50 | 10439.22 | 4 | 3 | -0.760352 | 2.864308 | 2.26365 | 2.204637 | 7.634809 | 7.180379 | -0.006056217 | 0 | 0 | 0 | 0 | 22.51136 | 22.82292
817 | 43261.4 | 2011-04-06 23:50 | 10451.41 | 4 | 3 | -0.760352 | 2.854226 | 2.26365 | 2.20721 | 7.634809 | 7.187736 | -0.00605707 | 0 | 0 | 0 | 0 | 22.51136 | 22.89819
818 | 43273.14 | 2011-04-06 23:50 | 10463.15 | 4 | 3 | -0.760173 | 2.844144 | 2.26365 | 2.209689 | 7.634809 | 7.194802 | -0.003027298 | 0 | 0 | 0 | 0 | 22.5866 | 22.82292
819 | 43283.68 | 2011-04-06 23:51 | 10473.69 | 4 | 3 | -0.760173 | 2.834062 | 2.26365 | 2.211915 | 7.634809 | 7.201122 | -0.003027601 | 0 | 0 | 0 | 0 | 22.51136 | 22.89819
820 | 43294.08 | 2011-04-06 23:51 | 10484.08 | 4 | 3 | -0.760173 | 2.823979 | 2.26365 | 2.214111 | 7.634809 | 7.207336 | -0.006056562 | 0 | 0 | 0 | 0 | 22.61707 | 22.85338
821 | 43304.36 | 2011-04-06 23:51 | 10494.36 | 4 | 3 | -0.760352 | 2.813897 | 2.26365 | 2.216282 | 7.634809 | 7.213458 | -0.003027322 | 0 | 0 | 0 | 0 | 22.54184 | 22.85338
822 | 43314.06 | 2011-04-06 23:51 | 10504.06 | 4 | 3 | -0.760173 | 2.803815 | 2.26365 | 2.218331 | 7.634809 | 7.219214 | -0.003027453 | 0 | 0 | 0 | 0 | 22.54184 | 22.85338
823 | 43323.41 | 2011-04-06 23:51 | 10513.42 | 4 | 3 | -0.760173 | 2.793733 | 2.26365 | 2.220307 | 7.634809 | 7.224745 | -0.002752403 | 0 | 0 | 0 | 0 | 22.57231 | 22.88384
824 | 43332.02 | 2011-04-06 23:51 | 10522.03 | 4 | 3 | -0.760352 | 2.78365 | 2.26365 | 2.222124 | 7.634809 | 7.229814 | -0.009084028 | 0 | 0 | 0 | 0 | 22.51136 | 22.82292
825 | 43340.72 | 2011-04-06 23:51 | 10530.73 | 4 | 3 | -0.7599941 | 2.773568 | 2.26365 | 2.223962 | 7.634809 | 7.23492 | -0.00908506 | 0 | 0 | 0 | 0 | 22.5866 | 22.82292
826 | 43348.56 | 2011-04-06 23:52 | 10538.57 | 4 | 3 | -0.760173 | 2.763486 | 2.26365 | 2.225618 | 7.634809 | 7.239506 | -0.006056934 | 0 | 0 | 0 | 0 | 22.46659 | 22.85338
827 | 43356.34 | 2011-04-06 23:52 | 10546.35 | 4 | 3 | -0.760352 | 2.753404 | 2.26365 | 2.22726 | 7.634809 | 7.244038 | -0.009084209 | 0 | 0 | 0 | 0 | 22.54184 | 22.85338
828 | 43363.66 | 2011-04-06 23:52 | 10553.67 | 4 | 3 | -0.760352 | 2.743321 | 2.26365 | 2.228808 | 7.634809 | 7.248291 | -0.00605673 | 0 | 0 | 0 | 0 | 22.57231 | 22.88384
829 | 43370.83 | 2011-04-06 23:52 | 10560.84 | 4 | 3 | -0.760173 | 2.732914 | 2.26365 | 2.230321 | 7.634809 | 7.252435 | -0.01101023 | 0 | 0 | 0 | 0 | 22.52754 | 22.9143
830 | 43377.65 | 2011-04-06 23:52 | 10567.66 | 4 | 3 | -0.760173 | 2.722832 | 2.26365 | 2.231761 | 7.634809 | 7.256366 | -0.006054413 | 0 | 0 | 0 | 0 | 22.60278 | 22.9143
831 | 43384.03 | 2011-04-06 23:52 | 10574.04 | 4 | 3 | -0.760352 | 2.712749 | 2.26365 | 2.233109 | 7.634809 | 7.260029 | -0.006054517 | 0 | 0 | 0 | 0 | 22.67801 | 22.9143
832 | 43390.42 | 2011-04-06 23:52 | 10580.43 | 4 | 3 | -0.760173 | 2.702667 | 2.26365 | 2.234459 | 7.634809 | 7.263685 | -0.006054482 | 0 | 0 | 0 | 0 | 22.60278 | 22.9143
833 | 43396.32 | 2011-04-06 23:52 | 10586.33 | 4 | 3 | -0.7605309 | 2.692585 | 2.26365 | 2.235705 | 7.634809 | 7.267045 | -0.009084195 | 0 | 0 | 0 | 0 | 22.60278 | 22.9143
834 | 43401.82 | 2011-04-06 23:52 | 10591.83 | 4 | 3 | -0.760352 | 2.682503 | 2.26365 | 2.236866 | 7.634809 | 7.270167 | -0.006054537 | 0 | 0 | 0 | 0 | 22.64754 | 22.9591
835 | 43406.82 | 2011-04-06 23:53 | 10596.82 | 4 | 3 | -0.7605309 | 2.672421 | 2.26365 | 2.237921 | 7.634809 | 7.272992 | -0.006054409 | 0 | 0 | 0 | 0 | 22.60278 | 22.98956
836 | 43411.92 | 2011-04-06 23:53 | 10601.93 | 4 | 3 | -0.760352 | 2.662338 | 2.26365 | 2.238999 | 7.634809 | 7.275867 | -0.003027371 | 0 | 0 | 0 | 0 | 22.57231 | 22.9591
837 | 43416.44 | 2011-04-06 23:53 | 10606.45 | 4 | 3 | -0.760352 | 2.651931 | 2.26365 | 2.239954 | 7.634809 | 7.278406 | -0.01211079 | 0 | 0 | 0 | 0 | 22.61707 | 22.85338
838 | 43421.24 | 2011-04-06 23:53 | 10611.25 | 4 | 3 | -0.760352 | 2.641523 | 2.26365 | 2.240968 | 7.634809 | 7.281091 | -0.009081823 | 0 | 0 | 0 | 0 | 22.54184 | 22.92865
839 | 43425.56 | 2011-04-06 23:53 | 10615.57 | 4 | 3 | -0.760352 | 2.631441 | 2.26365 | 2.24188 | 7.634809 | 7.283496 | -0.01210906 | 0 | 0 | 0 | 0 | 22.51136 | 22.89819
840 | 43429.45 | 2011-04-06 23:53 | 10619.46 | 4 | 3 | -0.760173 | 2.621359 | 2.26365 | 2.242701 | 7.634809 | 7.285654 | -0.009080799 | 0 | 0 | 0 | 0 | 22.61707 | 22.92865
841 | 43433.34 | 2011-04-06 23:53 | 10623.35 | 4 | 3 | -0.760352 | 2.610951 | 2.26365 | 2.243522 | 7.634809 | 7.287803 | -0.009081899 | 0 | 0 | 0 | 0 | 22.61707 | 22.92865
842 | 43437.09 | 2011-04-06 23:53 | 10627.1 | 4 | 3 | -0.760173 | 2.600869 | 2.26365 | 2.244314 | 7.634809 | 7.289867 | -0.006054844 | 0 | 0 | 0 | 0 | 22.64754 | 22.9591
843 | 43440.56 | 2011-04-06 23:53 | 10630.57 | 4 | 3 | -0.760173 | 2.590787 | 2.26365 | 2.245047 | 7.634809 | 7.291769 | -0.003027634 | 0 | 0 | 0 | 0 | 22.64754 | 22.9591
844 | 43443.86 | 2011-04-06 23:53 | 10633.86 | 4 | 3 | -0.760352 | 2.580379 | 2.26365 | 2.245743 | 7.634809 | 7.29357 | -0.006054619 | 0 | 0 | 0 | 0 | 22.60278 | 22.98956
845 | 43447.01 | 2011-04-06 23:53 | 10637.02 | 4 | 3 | -0.760173 | 2.570297 | 2.26365 | 2.24641 | 7.634809 | 7.295288 | -0.003027652 | 0 | 0 | 0 | 0 | 22.67801 | 22.9143
846 | 43449.76 | 2011-04-06 23:53 | 10639.77 | 4 | 3 | -0.760173 | 2.560215 | 2.26365 | 2.246991 | 7.634809 | 7.296778 | -0.01210925 | 0 | 0 | 0 | 0 | 22.64754 | 22.9591
847 | 43452.44 | 2011-04-06 23:53 | 10642.45 | 4 | 3 | -0.760352 | 2.549807 | 2.26365 | 2.247556 | 7.634809 | 7.298222 | -0.00908455 | 0 | 0 | 0 | 0 | 22.57231 | 22.88384
848 | 43455.2 | 2011-04-06 23:53 | 10645.21 | 4 | 3 | -0.760173 | 2.539725 | 2.26365 | 2.248139 | 7.634809 | 7.299706 | -0.003027514 | 0 | 0 | 0 | 0 | 22.57231 | 22.9591
849 | 43457.53 | 2011-04-06 23:53 | 10647.54 | 4 | 3 | -0.760352 | 2.529643 | 2.26365 | 2.248631 | 7.634809 | 7.300954 | -0.01211132 | 0 | 0 | 0 | 0 | 22.60278 | 22.98956
850 | 43459.79 | 2011-04-06 23:53 | 10649.79 | 4 | 3 | -0.760352 | 2.519561 | 2.26365 | 2.249108 | 7.634809 | 7.302157 | -0.005506266 | 0 | 0 | 0 | 0 | 22.57231 | 22.88384
851 | 43461.82 | 2011-04-06 23:53 | 10651.83 | 4 | 3 | -0.760173 | 2.509478 | 2.26365 | 2.249537 | 7.634809 | 7.303235 | -0.008258671 | 0 | 0 | 0 | 0 | 22.60278 | 22.9143
852 | 43463.77 | 2011-04-06 23:54 | 10653.78 | 4 | 3 | -0.7599941 | 2.499396 | 2.26365 | 2.249949 | 7.634809 | 7.304269 | -0.006056783 | 0 | 0 | 0 | 0 | 22.57231 | 22.9591
853 | 43465.43 | 2011-04-06 23:54 | 10655.43 | 4 | 3 | -0.7605309 | 2.489314 | 2.26365 | 2.250299 | 7.634809 | 7.30514 | -0.01101037 | 0 | 0 | 0 | 0 | 22.70848 | 22.94476
854 | 43467.1 | 2011-04-06 23:54 | 10657.11 | 4 | 3 | -0.7605309 | 2.478906 | 2.26365 | 2.250653 | 7.634809 | 7.30602 | -0.006054497 | 0 | 0 | 0 | 0 | 22.60278 | 22.98956
855 | 43468.58 | 2011-04-06 23:54 | 10658.59 | 4 | 3 | -0.760352 | 2.468499 | 2.26365 | 2.250966 | 7.634809 | 7.306794 | -0.006054764 | 0 | 0 | 0 | 0 | 22.60278 | 22.9143
856 | 43469.97 | 2011-04-06 23:54 | 10659.98 | 4 | 3 | -0.760352 | 2.458417 | 2.26365 | 2.251258 | 7.634809 | 7.307515 | -0.009081746 | 0 | 0 | 0 | 0 | 22.63325 | 23.02001
857 | 43471.32 | 2011-04-06 23:54 | 10661.33 | 4 | 3 | -0.760173 | 2.447684 | 2.26365 | 2.251544 | 7.634809 | 7.308217 | -0.009081927 | 0 | 0 | 0 | 0 | 22.60278 | 22.98956
858 | 43472.53 | 2011-04-06 23:54 | 10662.54 | 4 | 3 | -0.760173 | 2.437602 | 2.26365 | 2.251798 | 7.634809 | 7.308837 | -0.008256251 | 0 | 0 | 0 | 0 | 22.57231 | 22.88384
859 | 43473.67 | 2011-04-06 23:54 | 10663.67 | 4 | 3 | -0.760352 | 2.42752 | 2.26365 | 2.252039 | 7.634809 | 7.309422 | -0.01210953 | 0 | 0 | 0 | 0 | 22.60278 | 22.98956
860 | 43474.75 | 2011-04-06 23:54 | 10664.76 | 4 | 3 | -0.760173 | 2.417112 | 2.26365 | 2.252268 | 7.634809 | 7.309977 | -0.01210781 | 0 | 0 | 0 | 0 | 22.60278 | 22.9143
861 | 43475.74 | 2011-04-06 23:54 | 10665.75 | 4 | 3 | -0.760173 | 2.40703 | 2.26365 | 2.252477 | 7.634809 | 7.310481 | -0.01513515 | 0 | 0 | 0 | 0 | 22.57231 | 22.88384
862 | 43476.67 | 2011-04-06 23:54 | 10666.68 | 4 | 3 | -0.760352 | 2.396948 | 2.26365 | 2.252674 | 7.634809 | 7.310955 | -0.01513748 | 0 | 0 | 0 | 0 | 22.60278 | 22.9143
863 | 43477.65 | 2011-04-06 23:54 | 10667.66 | 4 | 3 | -0.760352 | 2.38654 | 2.26365 | 2.252881 | 7.634809 | 7.311449 | -0.006056713 | 0 | 0 | 0 | 0 | 22.55802 | 23.02001
864 | 43478.52 | 2011-04-06 23:54 | 10668.53 | 4 | 3 | -0.760352 | 2.376132 | 2.26365 | 2.253064 | 7.634809 | 7.311887 | -0.01926623 | 0 | 0 | 0 | 0 | 22.64754 | 22.88384
865 | 43479.38 | 2011-04-06 23:54 | 10669.39 | 4 | 3 | -0.760173 | 2.36605 | 2.26365 | 2.253246 | 7.634809 | 7.312317 | -0.02119311 | 0 | 0 | 0 | 0 | 22.67801 | 22.98956
866 | 43480.24 | 2011-04-06 23:54 | 10670.25 | 4 | 3 | -0.760352 | 2.355643 | 2.26365 | 2.253427 | 7.634809 | 7.312746 | -0.009084623 | 0 | 0 | 0 | 0 | 22.60278 | 22.9143
867 | 43481.02 | 2011-04-06 23:54 | 10671.03 | 4 | 3 | -0.760352 | 2.345235 | 2.26365 | 2.253593 | 7.634809 | 7.313135 | -0.01816998 | 0 | 0 | 0 | 0 | 22.57231 | 22.88384
868 | 43481.82 | 2011-04-06 23:54 | 10671.83 | 4 | 3 | -0.760352 | 2.335153 | 2.26365 | 2.253761 | 7.634809 | 7.313528 | -0.01211128 | 0 | 0 | 0 | 0 | 22.60278 | 22.9143
869 | 43482.48 | 2011-04-06 23:54 | 10672.49 | 4 | 3 | -0.760352 | 2.325071 | 2.26365 | 2.253901 | 7.634809 | 7.313856 | -0.01816588 | 0 | 0 | 0 | 0 | 22.60278 | 22.9143
870 | 43483.19 | 2011-04-06 23:54 | 10673.2 | 4 | 3 | -0.760173 | 2.314989 | 2.26365 | 2.254051 | 7.634809 | 7.314203 | -0.01816607 | 0 | 0 | 0 | 0 | 22.60278 | 22.9143
871 | 43483.9 | 2011-04-06 23:54 | 10673.91 | 4 | 3 | -0.760352 | 2.304581 | 2.26365 | 2.254201 | 7.634809 | 7.314549 | -0.02119279 | 0 | 0 | 0 | 0 | 22.60278 | 22.98956
872 | 43484.58 | 2011-04-06 23:54 | 10674.59 | 4 | 3 | -0.7599941 | 2.294499 | 2.26365 | 2.254344 | 7.634809 | 7.314878 | -0.01816675 | 0 | 0 | 0 | 0 | 22.60278 | 22.98956
873 | 43485.21 | 2011-04-06 23:54 | 10675.22 | 4 | 3 | -0.760352 | 2.284091 | 2.26365 | 2.254478 | 7.634809 | 7.315184 | -0.01816584 | 0 | 0 | 0 | 0 | 22.60278 | 22.9143
874 | 43485.88 | 2011-04-06 23:54 | 10675.89 | 4 | 3 | -0.7599941 | 2.274009 | 2.26365 | 2.254618 | 7.634809 | 7.315505 | -0.01926737 | 0 | 0 | 0 | 0 | 22.60278 | 22.98956
875 | 43486.49 | 2011-04-06 23:54 | 10676.5 | 4 | 3 | -0.7605309 | 2.263927 | 2.26365 | 2.254748 | 7.634809 | 7.315798 | -0.01651447 | 0 | 0 | 0 | 0 | 22.63325 | 23.02001
876 | 43487.1 | 2011-04-06 23:54 | 10677.11 | 4 | 3 | -0.760352 | 2.25352 | 2.26365 | 2.254877 | 7.634809 | 7.31609 | -0.02119327 | 0 | 0 | 0 | 0 | 22.67801 | 22.9143
877 | 43487.71 | 2011-04-06 23:54 | 10677.71 | 4 | 3 | -0.7605309 | 2.243437 | 2.26365 | 2.255004 | 7.634809 | 7.316376 | -0.02201334 | 0 | 0 | 0 | 0 | 22.70848 | 23.02001
878 | 43488.33 | 2011-04-06 23:54 | 10678.34 | 4 | 3 | -0.760173 | 2.233355 | 2.26365 | 2.255136 | 7.634809 | 7.316671 | -0.02119091 | 0 | 0 | 0 | 0 | 22.60278 | 22.9143
879 | 43488.95 | 2011-04-06 23:54 | 10678.96 | 4 | 3 | -0.760352 | 2.222947 | 2.26365 | 2.255267 | 7.634809 | 7.316964 | -0.01816566 | 0 | 0 | 0 | 0 | 22.60278 | 22.98956
880 | 43489.54 | 2011-04-06 23:54 | 10679.55 | 4 | 3 | -0.760352 | 2.21254 | 2.26365 | 2.255392 | 7.634809 | 7.317241 | -0.02119272 | 0 | 0 | 0 | 0 | 22.67801 | 22.98956
881 | 43490.14 | 2011-04-06 23:54 | 10680.15 | 4 | 3 | -0.760173 | 2.202458 | 2.26365 | 2.255519 | 7.634809 | 7.317521 | -0.02119437 | 0 | 0 | 0 | 0 | 22.67801 | 22.98956
882 | 43490.78 | 2011-04-06 23:54 | 10680.79 | 4 | 3 | -0.760352 | 2.19205 | 2.26365 | 2.255653 | 7.634809 | 7.317815 | -0.01816588 | 0 | 0 | 0 | 0 | 22.67801 | 22.98956
883 | 43491.35 | 2011-04-06 23:54 | 10681.36 | 4 | 3 | -0.760352 | 2.181968 | 2.26365 | 2.255773 | 7.634809 | 7.318078 | -0.01816623 | 0 | 0 | 0 | 0 | 22.60278 | 22.98956
884 | 43491.96 | 2011-04-06 23:54 | 10681.97 | 4 | 3 | -0.760352 | 2.171886 | 2.26365 | 2.255902 | 7.634809 | 7.31836 | -0.01926645 | 0 | 0 | 0 | 0 | 22.60278 | 22.98956
885 | 43492.58 | 2011-04-06 23:54 | 10682.59 | 4 | 3 | -0.760173 | 2.161478 | 2.26365 | 2.256034 | 7.634809 | 7.318645 | -0.0181667 | 0 | 0 | 0 | 0 | 22.52754 | 22.98956
886 | 43493.21 | 2011-04-06 23:54 | 10683.21 | 4 | 3 | -0.760352 | 2.150095 | 2.26365 | 2.256166 | 7.634809 | 7.318929 | -0.02422307 | 0 | 0 | 0 | 0 | 22.57231 | 22.88384
887 | 43493.84 | 2011-04-06 23:54 | 10683.85 | 4 | 3 | -0.760173 | 2.140013 | 2.26365 | 2.256299 | 7.634809 | 7.319216 | -0.02119337 | 0 | 0 | 0 | 0 | 22.57231 | 22.9591
888 | 43494.47 | 2011-04-06 23:54 | 10684.48 | 4 | 3 | -0.760352 | 2.12993 | 2.26365 | 2.256433 | 7.634809 | 7.319502 | -0.01513838 | 0 | 0 | 0 | 0 | 22.60278 | 22.98956
889 | 43495.08 | 2011-04-06 23:54 | 10685.08 | 4 | 3 | -0.7605309 | 2.119523 | 2.26365 | 2.25656 | 7.634809 | 7.319772 | -0.02724676 | 0 | 0 | 0 | 0 | 22.57231 | 22.9591
890 | 43495.73 | 2011-04-06 23:54 | 10685.74 | 4 | 3 | -0.760352 | 2.109441 | 2.26365 | 2.256699 | 7.634809 | 7.320064 | -0.01211168 | 0 | 0 | 0 | 0 | 22.49707 | 22.9591
891 | 43496.36 | 2011-04-06 23:54 | 10686.37 | 4 | 3 | -0.760173 | 2.098708 | 2.26365 | 2.256833 | 7.634809 | 7.320346 | -0.021193 | 0 | 0 | 0 | 0 | 22.57231 | 22.88384
892 | 43497.04 | 2011-04-06 23:54 | 10687.05 | 4 | 3 | -0.760173 | 2.088626 | 2.26365 | 2.256976 | 7.634809 | 7.320645 | -0.01513836 | 0 | 0 | 0 | 0 | 22.60278 | 22.98956
893 | 43497.64 | 2011-04-06 23:54 | 10687.65 | 4 | 3 | -0.760173 | 2.078544 | 2.26365 | 2.257103 | 7.634809 | 7.32091 | -0.02476755 | 0 | 0 | 0 | 0 | 22.57231 | 22.9591
894 | 43498.35 | 2011-04-06 23:54 | 10688.36 | 4 | 3 | -0.760173 | 2.067811 | 2.26365 | 2.257252 | 7.634809 | 7.321221 | -0.01651474 | 0 | 0 | 0 | 0 | 22.54184 | 22.92865
895 | 43499.03 | 2011-04-06 23:54 | 10689.04 | 4 | 3 | -0.760352 | 2.057404 | 2.26365 | 2.257395 | 7.634809 | 7.321515 | -0.02119263 | 0 | 0 | 0 | 0 | 22.54184 | 22.92865
896 | 43499.73 | 2011-04-06 23:54 | 10689.73 | 4 | 3 | -0.760173 | 2.046996 | 2.26365 | 2.257543 | 7.634809 | 7.321818 | -0.01513664 | 0 | 0 | 0 | 0 | 22.61707 | 22.92865
897 | 43500.45 | 2011-04-06 23:54 | 10690.45 | 4 | 3 | -0.760173 | 2.036588 | 2.26365 | 2.257695 | 7.634809 | 7.322128 | -0.009084096 | 0 | 0 | 0 | 0 | 22.61707 | 22.92865
898 | 43501.14 | 2011-04-06 23:54 | 10691.15 | 4 | 3 | -0.760352 | 2.026181 | 2.26365 | 2.257842 | 7.634809 | 7.322428 | -0.01816555 | 0 | 0 | 0 | 0 | 22.54184 | 22.92865
899 | 43501.85 | 2011-04-06 23:54 | 10691.86 | 4 | 3 | -0.760173 | 2.016099 | 2.26365 | 2.257992 | 7.634809 | 7.322731 | -0.012112 | 0 | 0 | 0 | 0 | 22.57231 | 23.03436
900 | 43502.66 | 2011-04-06 23:54 | 10692.67 | 4 | 3 | -0.760352 | 2.005366 | 2.26365 | 2.258162 | 7.634809 | 7.323073 | -0.01816586 | 0 | 0 | 0 | 0 | 22.57231 | 23.03436
901 | 43503.07 | 2011-04-06 23:54 | 10693.08 | 4 | 3 | -0.7605309 | 1.999837 | 2.26365 | 2.258248 | 7.634809 | 7.323245 | -0.01651399 | 0 | 0 | 0 | 0 | 22.64754 | 22.9591
902 | 43508.08 | 2011-04-06 23:54 | 5.005922 | 6 | 4 | 0 | 2.159202 | 0 | 0 | 0 | 0 | 0.01210846 | 0 | 0 | 0 | 0 | 22.57231 | 22.9591
903 | 43513.09 | 2011-04-06 23:54 | 10.01184 | 6 | 4 | 0 | 2.221647 | 0 | 0 | 0 | 0 | 0.01211006 | 0 | 0 | 0 | 0 | 22.54184 | 23.00391
904 | 43518.09 | 2011-04-06 23:54 | 15.01777 | 6 | 4 | 0 | 2.264903 | 0 | 0 | 0 | 0 | 0.009081329 | 0 | 0 | 0 | 0 | 22.5866 | 22.97346
905 | 43523.1 | 2011-04-06 23:54 | 20.02369 | 6 | 4 | 0 | 2.295149 | 0 | 0 | 0 | 0 | 0.003027367 | 0 | 0 | 0 | 0 | 22.61707 | 22.92865
906 | 43528.11 | 2011-04-06 23:55 | 25.02962 | 6 | 4 | 0 | 2.317916 | 0 | 0 | 0 | 0 | 0.009081935 | 0 | 0 | 0 | 0 | 22.51136 | 22.97346
907 | 43533.11 | 2011-04-06 23:55 | 30.03555 | 6 | 4 | 0 | 2.334503 | 0 | 0 | 0 | 0 | 0.003027106 | 0 | 0 | 0 | 0 | 22.54184 | 23.00391
908 | 43538.12 | 2011-04-06 23:55 | 35.04147 | 6 | 4 | 0 | 2.348813 | 0 | 0 | 0 | 0 | 0.009082502 | 0 | 0 | 0 | 0 | 22.5866 | 22.97346
909 | 43543.12 | 2011-04-06 23:55 | 40.04739 | 6 | 4 | 0 | 2.359221 | 0 | 0 | 0 | 0 | 0 | 0 | 0 | 0 | 0 | 22.61707 | 23.07916
910 | 43548.13 | 2011-04-06 23:55 | 45.05331 | 6 | 4 | 0 | 2.368977 | 0 | 0 | 0 | 0 | 0.003027284 | 0 | 0 | 0 | 0 | 22.61707 | 23.07916
911 | 43553.14 | 2011-04-06 23:55 | 50.05924 | 6 | 4 | 0 | 2.377759 | 0 | 0 | 0 | 0 | 0.006055287 | 0 | 0 | 0 | 0 | 22.54184 | 23.07916
912 | 43558.14 | 2011-04-06 23:55 | 55.06516 | 6 | 4 | 0 | 2.384589 | 0 | 0 | 0 | 0 | -0.003027317 | 0 | 0 | 0 | 0 | 22.55614 | 22.94301
913 | 43563.08 | 2011-04-06 23:55 | 60.00665 | 6 | 4 | 0 | 2.392069 | 0 | 0 | 0 | 0 | 0 | 0 | 0 | 0 | 0 | 22.52567 | 22.91256
914 | 43563.11 | 2011-04-06 23:55 | 0.02148593 | 7 | 4 | 2.298655 | 2.445733 | 1.37191e-05 | 0 | 3.355324478e-05 | 0 | 0 | 0 | 0 | 0 | 0 | 22.45042 | 22.91256
915 | 43563.16 | 2011-04-06 23:55 | 0.07519891 | 7 | 4 | 2.298834 | 2.461019 | 4.801699e-05 | 0 | 0.000117605 | 0 | 0.2845862 | 0 | 0 | 0 | 0 | 22.45042 | 22.91256
916 | 43563.22 | 2011-04-06 23:55 | 0.1396506 | 7 | 4 | 2.298834 | 2.471101 | 8.917361e-05 | 0 | 0.0002190071 | 0 | 0.2361825 | 0 | 0 | 0 | 0 | 22.52567 | 22.91256
917 | 43563.33 | 2011-04-06 23:55 | 0.2470766 | 7 | 4 | 2.299013 | 2.483785 | 0.0001577761 | 0 | 0.0003888988 | 0 | 0.1180731 | 0 | 0 | 0 | 0 | 22.52567 | 22.91256
918 | 43563.46 | 2011-04-06 23:55 | 0.3759819 | 7 | 4 | 2.299192 | 2.494192 | 0.0002400977 | 0 | 0.0005937363 | 0 | 0.09689442 | 0 | 0 | 0 | 0 | 22.52567 | 22.91256
919 | 43563.64 | 2011-04-06 23:55 | 0.5586017 | 7 | 4 | 2.298834 | 2.504925 | 0.0003567297 | 0 | 0.0008852289 | 0 | 0.05449865 | 0 | 0 | 0 | 0 | 22.52567 | 22.91256
920 | 43563.84 | 2011-04-06 23:55 | 0.7519641 | 7 | 4 | 2.299371 | 2.515007 | 0.0004802225 | 0 | 0.001195137 | 0 | 0.06358008 | 0 | 0 | 0 | 0 | 22.52567 | 22.91256
921 | 43564.11 | 2011-04-06 23:55 | 1.031265 | 7 | 4 | 2.299371 | 2.52574 | 0.0006586044167 | 0 | 0.001644616 | 0 | 0.04541894 | 0 | 0 | 0 | 0 | 22.52567 | 22.98782
922 | 43564.43 | 2011-04-06 23:55 | 1.342794 | 7 | 4 | 2.299013 | 2.535822 | 0.0008575677 | 0 | 0.002148109 | 0 | 0.03302814 | 0 | 0 | 0 | 0 | 22.52567 | 22.98782
923 | 43564.79 | 2011-04-06 23:55 | 1.708034 | 7 | 4 | 2.299371 | 2.545905 | 0.001090836 | 0 | 0.002740794 | 0 | 0.02421953 | 0 | 0 | 0 | 0 | 22.45042 | 22.91256
924 | 43565.18 | 2011-04-06 23:55 | 2.094755 | 7 | 4 | 2.299371 | 2.555987 | 0.001337828 | 0 | 0.003370805 | 0 | 0.02725216 | 0 | 0 | 0 | 0 | 22.45042 | 22.98782
925 | 43565.67 | 2011-04-06 23:55 | 2.588913 | 7 | 4 | 2.299013 | 2.56672 | 0.001653445 | 0 | 0.004179121 | 0 | 0.02421844 | 0 | 0 | 0 | 0 | 22.45042 | 22.91256
926 | 43566.17 | 2011-04-06 23:55 | 3.083052 | 7 | 4 | 2.299192 | 2.576802 | 0.001969046 | 0 | 0.004990694 | 0 | 0.02119268 | 0 | 0 | 0 | 0 | 22.55614 | 22.94301
927 | 43566.73 | 2011-04-06 23:55 | 3.641652 | 7 | 4 | 2.299371 | 2.587209 | 0.002325825 | 0 | 0.005911786 | 0 | 0.02422018 | 0 | 0 | 0 | 0 | 22.4952 | 22.95737
928 | 43567.33 | 2011-04-06 23:55 | 4.243222 | 7 | 4 | 2.299371 | 2.597617 | 0.002710045 | 0 | 0.006907673 | 0 | 0.02724707 | 0 | 0 | 0 | 0 | 22.55614 | 22.94301
929 | 43568 | 2011-04-06 23:55 | 4.919987 | 7 | 4 | 2.29955 | 2.607699 | 0.003142289 | 0 | 0.008032489 | 0 | 0.01926746 | 0 | 0 | 0 | 0 | 22.45042 | 22.98782
930 | 43568.71 | 2011-04-06 23:55 | 5.62898 | 7 | 4 | 2.299371 | 2.618107 | 0.003595123 | 0 | 0.009215616 | 0 | 0.01211154 | 0 | 0 | 0 | 0 | 22.52567 | 22.91256
931 | 43569.48 | 2011-04-06 23:55 | 6.391688 | 7 | 4 | 2.29955 | 2.628189 | 0.004082267 | 0 | 0.01049341 | 0 | 0.01513833 | 0 | 0 | 0 | 0 | 22.48089 | 22.94301
932 | 43570.22 | 2011-04-06 23:55 | 7.132908 | 7 | 4 | 2.29955 | 2.638271 | 0.004555676 | 0 | 0.01173997 | 0 | 0.01816594 | 0 | 0 | 0 | 0 | 22.52567 | 22.98782
933 | 43571.04 | 2011-04-06 23:55 | 7.960065 | 7 | 4 | 2.29955 | 2.648353 | 0.005083982 | 0 | 0.01313637 | 0 | 0.01376274 | 0 | 0 | 0 | 0 | 22.52567 | 22.91256
934 | 43571.95 | 2011-04-06 23:55 | 8.86242 | 7 | 4 | 2.299371 | 2.658761 | 0.00566032 | 0 | 0.01466567 | 0 | 0.01101154 | 0 | 0 | 0 | 0 | 22.52567 | 22.98782
935 | 43572.86 | 2011-04-06 23:55 | 9.775522 | 7 | 4 | 2.299371 | 2.669819 | 0.006243515 | 0 | 0.01621924 | 0 | 0.02422012 | 0 | 0 | 0 | 0 | 22.55614 | 22.94301
936 | 43573.89 | 2011-04-06 23:55 | 10.80679 | 7 | 4 | 2.29955 | 2.680226 | 0.006902194 | 0 | 0.01798088 | 0 | 0.01513607 | 0 | 0 | 0 | 0 | 22.55614 | 23.01826
937 | 43574.9 | 2011-04-06 23:55 | 11.81657 | 7 | 4 | 2.299371 | 2.690308 | 0.007547139 | 0 | 0.01971258 | 0 | 0.01100873 | 0 | 0 | 0 | 0 | 22.55614 | 22.94301
938 | 43575.92 | 2011-04-06 23:55 | 12.83708 | 7 | 4 | 2.299013 | 2.700391 | 0.008198943 | 0 | 0.0214693 | 0 | 0.01376054 | 0 | 0 | 0 | 0 | 22.52567 | 22.91256
939 | 43577.03 | 2011-04-06 23:55 | 13.94354 | 7 | 4 | 2.299371 | 2.710798 | 0.008905633 | 0 | 0.02338106 | 0 | 0.01513695 | 0 | 0 | 0 | 0 | 22.55614 | 22.94301
940 | 43578.18 | 2011-04-06 23:55 | 15.09297 | 7 | 4 | 2.299371 | 2.72088 | 0.009639785 | 0 | 0.02537463 | 0 | 0.01210876 | 0 | 0 | 0 | 0 | 22.48089 | 23.01826
941 | 43579.48 | 2011-04-06 23:55 | 16.39279 | 7 | 4 | 2.299192 | 2.731288 | 0.01046999 | 0 | 0.02763782 | 0 | 0.009084105 | 0 | 0 | 0 | 0 | 22.5866 | 23.04871
942 | 43580.64 | 2011-04-06 23:55 | 17.55297 | 7 | 4 | 2.299371 | 2.74137 | 0.01121099 | 0 | 0.02966541 | 0 | 0.01513923 | 0 | 0 | 0 | 0 | 22.48089 | 22.94301
943 | 43582.01 | 2011-04-06 23:55 | 18.92799 | 7 | 4 | 2.299371 | 2.751778 | 0.01208919 | 0 | 0.03207722 | 0 | 0.008258026 | 0 | 0 | 0 | 0 | 22.55614 | 22.86774
944 | 43583.38 | 2011-04-06 23:56 | 20.29227 | 7 | 4 | 2.29955 | 2.762185 | 0.01296056 | 0 | 0.03447919 | 0 | 0.01513824 | 0 | 0 | 0 | 0 | 22.55614 | 23.01826
945 | 43584.99 | 2011-04-06 23:56 | 21.90362 | 7 | 4 | 2.299371 | 2.772267 | 0.01398974 | 0 | 0.037327 | 0 | 0.006054005 | 0 | 0 | 0 | 0 | 22.55614 | 22.94301
946 | 43586.51 | 2011-04-06 23:56 | 23.42902 | 7 | 4 | 2.299192 | 2.78235 | 0.01496402 | 0 | 0.04003316 | 0 | 0.003027292 | 0 | 0 | 0 | 0 | 22.55614 | 23.01826
947 | 43588.09 | 2011-04-06 23:56 | 25.00814 | 7 | 4 | 2.299192 | 2.792432 | 0.01597263 | 0 | 0.04284465 | 0 | 0.008258191 | 0 | 0 | 0 | 0 | 22.5866 | 22.97346
948 | 43589.71 | 2011-04-06 23:56 | 26.63023 | 7 | 4 | 2.299371 | 2.802514 | 0.01700867 | 0 | 0.04574264 | 0 | 0.009084959 | 0 | 0 | 0 | 0 | 22.55614 | 23.01826
949 | 43591.49 | 2011-04-06 23:56 | 28.40272 | 7 | 4 | 2.299192 | 2.812596 | 0.01814076 | 0 | 0.0489205 | 0 | 0.009084197 | 0 | 0 | 0 | 0 | 22.55614 | 22.94301
950 | 43593.41 | 2011-04-06 23:56 | 30.32559 | 7 | 4 | 2.29955 | 2.822679 | 0.0193689 | 0 | 0.05238038 | 0 | 0.009084427 | 0 | 0 | 0 | 0 | 22.55614 | 23.01826
951 | 43595.42 | 2011-04-06 23:56 | 32.33441 | 7 | 4 | 2.299192 | 2.833086 | 0.02065192 | 0 | 0.05600834 | 0 | 0.006054477 | 0 | 0 | 0 | 0 | 22.55614 | 23.01826
952 | 43597.51 | 2011-04-06 23:56 | 34.42916 | 7 | 4 | 2.299371 | 2.843168 | 0.02198987 | 0 | 0.05980536 | 0 | 0.009081629 | 0 | 0 | 0 | 0 | 22.5866 | 23.04871
953 | 43599.53 | 2011-04-06 23:56 | 36.44872 | 7 | 4 | 2.299371 | 2.853251 | 0.02327976 | 0 | 0.06347871 | 0 | 0.01513867 | 0 | 0 | 0 | 0 | 22.5866 | 23.04871
954 | 43601.93 | 2011-04-06 23:56 | 38.84426 | 7 | 4 | 2.299371 | 2.863333 | 0.02480981 | 0 | 0.06785136 | 0 | 0.005504429 | 0 | 0 | 0 | 0 | 22.55614 | 22.94301
955 | 43604.21 | 2011-04-06 23:56 | 41.12164 | 7 | 4 | 2.299371 | 2.873415 | 0.02626438 | 0 | 0.07202306 | 0 | 0.006054092 | 0 | 0 | 0 | 0 | 22.66183 | 22.89819
956 | 43606.71 | 2011-04-06 23:56 | 43.62459 | 7 | 4 | 2.299192 | 2.883497 | 0.02786302 | 0 | 0.07662386 | 0 | 0.00908187 | 0 | 0 | 0 | 0 | 22.55614 | 22.94301
957 | 43609.36 | 2011-04-06 23:56 | 46.27795 | 7 | 4 | 2.299192 | 2.893579 | 0.02955775 | 0 | 0.08151848 | 0 | 0.003027212 | 0 | 0 | 0 | 0 | 22.55614 | 23.01826
958 | 43612.06 | 2011-04-06 23:56 | 48.97427 | 7 | 4 | 2.299371 | 2.903662 | 0.03127992 | 0 | 0.08650991 | 0 | 0.006054622 | 0 | 0 | 0 | 0 | 22.66183 | 23.04871
959 | 43614.95 | 2011-04-06 23:56 | 51.86396 | 7 | 4 | 2.299371 | 2.913744 | 0.0331256 | 0 | 0.09187797 | 0 | 0.00908189 | 0 | 0 | 0 | 0 | 22.52567 | 22.91256
960 | 43618.01 | 2011-04-06 23:56 | 54.92552 | 7 | 4 | 2.29955 | 2.924151 | 0.03508103 | 0 | 0.09758533 | 0 | 0.00605464 | 0 | 0 | 0 | 0 | 22.57044 | 22.88211
961 | 43621.11 | 2011-04-06 23:56 | 58.03006 | 7 | 4 | 2.299371 | 2.934234 | 0.03706392 | 0 | 0.1033929 | 0 | 0.009082279 | 0 | 0 | 0 | 0 | 22.4952 | 22.88211
962 | 43624.44 | 2011-04-06 23:56 | 61.36018 | 7 | 4 | 2.299192 | 2.944316 | 0.03919089 | 0 | 0.1096437 | 0 | 0.009081894 | 0 | 0 | 0 | 0 | 22.52567 | 22.98782
963 | 43628.1 | 2011-04-06 23:56 | 65.01257 | 7 | 4 | 2.299192 | 2.954723 | 0.04152368 | 0 | 0.1165235 | 0 | 0.006054439 | 0 | 0 | 0 | 0 | 22.52567 | 22.91256
964 | 43631.88 | 2011-04-06 23:56 | 68.79387 | 7 | 4 | 2.299013 | 2.964806 | 0.04393882 | 0 | 0.1236714 | 0 | 0.009082022 | 0 | 0 | 0 | 0 | 22.52567 | 22.91256
965 | 43635.69 | 2011-04-06 23:56 | 72.6074 | 7 | 4 | 2.29955 | 2.974888 | 0.04637458 | 0 | 0.1309051 | 0 | 0.006054571 | 0 | 0 | 0 | 0 | 22.4952 | 22.95737
966 | 43639.59 | 2011-04-06 23:56 | 76.50687 | 7 | 4 | 2.299371 | 2.98497 | 0.04886519 | 0 | 0.1383264 | 0 | 0.003027125 | 0 | 0 | 0 | 0 | 22.4038 | 22.79076
967 | 43643.89 | 2011-04-06 23:57 | 80.80381 | 7 | 4 | 2.299192 | 2.995052 | 0.05160967 | 0 | 0.1465315 | 0 | 0.003026923 | 0 | 0 | 0 | 0 | 22.4038 | 22.71547
968 | 43648.22 | 2011-04-06 23:57 | 85.13295 | 7 | 4 | 2.299371 | 3.005135 | 0.05437474 | 0 | 0.1548258 | 0 | 0.009082078 | 0 | 0 | 0 | 0 | 22.4038 | 22.79076
969 | 43653.04 | 2011-04-06 23:57 | 89.95626 | 7 | 4 | 2.299371 | 3.015542 | 0.05745542 | 0 | 0.1640979 | 0 | 0.006054241 | 0 | 0 | 0 | 0 | 22.37333 | 22.83559
970 | 43658.12 | 2011-04-06 23:57 | 95.03737 | 7 | 4 | 2.299371 | 3.025624 | 0.06070075 | 0 | 0.1738994 | 0 | 0.002752195 | 0 | 0 | 0 | 0 | 22.50952 | 22.82121
971 | 43663.15 | 2011-04-06 23:57 | 100.0648 | 7 | 4 | 2.299371 | 3.035707 | 0.06391182 | 0 | 0.1836303 | 0 | 0.006054536 | 0 | 0 | 0 | 0 | 22.50952 | 22.82121
972 | 43668.54 | 2011-04-06 23:57 | 105.4574 | 7 | 4 | 2.299192 | 3.045789 | 0.06735616 | 0 | 0.1941025 | 0 | 0.006056824 | 0 | 0 | 0 | 0 | 22.4038 | 22.86604
973 | 43674.06 | 2011-04-06 23:57 | 110.979 | 7 | 4 | 2.299192 | 3.055871 | 0.07088282 | 0 | 0.2048604 | 0 | 0.009084186 | 0 | 0 | 0 | 0 | 22.46474 | 22.85166
974 | 43680.1 | 2011-04-06 23:57 | 117.0162 | 7 | 4 | 2.299192 | 3.065953 | 0.0747388 | 0 | 0.2166622 | 0 | 0.003029425 | 0 | 0 | 0 | 0 | 22.46474 | 22.85166
975 | 43685.99 | 2011-04-06 23:57 | 122.903 | 7 | 4 | 2.29955 | 3.076036 | 0.07849874 | 0 | 0.2282077 | 0 | 0.003029452 | 0 | 0 | 0 | 0 | 22.46474 | 22.85166
976 | 43692.38 | 2011-04-06 23:57 | 129.2947 | 7 | 4 | 2.299371 | 3.086118 | 0.08258116 | 0 | 0.2407837 | 0 | 0.009082032 | 0 | 0 | 0 | 0 | 22.46474 | 22.85166
977 | 43699.31 | 2011-04-06 23:57 | 136.2235 | 7 | 4 | 2.29955 | 3.0962 | 0.0870066 | 0 | 0.2544617 | 0 | 0.003029547 | 0 | 0 | 0 | 0 | 22.4952 | 22.80683
978 | 43706.47 | 2011-04-06 23:58 | 143.3886 | 7 | 4 | 2.299371 | 3.106282 | 0.09158299 | 0 | 0.2686537 | 0 | 0.003029425 | 0 | 0 | 0 | 0 | 22.57044 | 22.88211
979 | 43713.73 | 2011-04-06 23:58 | 150.6504 | 7 | 4 | 2.29955 | 3.116365 | 0.09622112 | 0 | 0.2830838 | 0 | 0.002754264 | 0 | 0 | 0 | 0 | 22.4952 | 22.88211
980 | 43721.61 | 2011-04-06 23:58 | 158.5245 | 7 | 4 | 2.299013 | 3.126447 | 0.1012503 | 0 | 0.2987811 | 0 | 0.003029538 | 0 | 0 | 0 | 0 | 22.4952 | 22.88211
981 | 43729.71 | 2011-04-06 23:58 | 166.6243 | 7 | 4 | 2.299192 | 3.136529 | 0.1064236 | 0 | 0.3149807 | 0 | 0.006057018 | 0 | 0 | 0 | 0 | 22.52567 | 22.91256
982 | 43738.27 | 2011-04-06 23:58 | 175.1859 | 7 | 4 | 2.299371 | 3.146611 | 0.111892 | 0 | 0.3321598 | 0 | 0.006056723 | 0 | 0 | 0 | 0 | 22.52567 | 22.83728
983 | 43746.7 | 2011-04-06 23:58 | 183.6186 | 7 | 4 | 2.299371 | 3.156694 | 0.117278 | 0 | 0.3491331 | 0 | 0.003029552 | 0 | 0 | 0 | 0 | 22.52567 | 22.83728
984 | 43756.17 | 2011-04-06 23:58 | 193.0826 | 7 | 4 | 2.299371 | 3.166776 | 0.1233227 | 0 | 0.3682421 | 0 | 0.003029497 | 0 | 0 | 0 | 0 | 22.43427 | 22.74592
985 | 43766.07 | 2011-04-06 23:59 | 202.987 | 7 | 4 | 2.299192 | 3.176858 | 0.1296487 | 0 | 0.3883047 | 0 | 0.006056808 | 0 | 0 | 0 | 0 | 22.47906 | 22.79076
986 | 43775.94 | 2011-04-06 23:59 | 212.8592 | 7 | 4 | 2.299192 | 3.18694 | 0.1359541 | 0 | 0.4083647 | 0 | 0.00605678 | 0 | 0 | 0 | 0 | 22.4952 | 22.80683
987 | 43787.14 | 2011-04-06 23:59 | 224.0527 | 7 | 4 | 2.299192 | 3.197023 | 0.1431035 | 0 | 0.4311809 | 0 | 0.006056732 | 0 | 0 | 0 | 0 | 22.57044 | 22.73154
988 | 43798.58 | 2011-04-06 23:59 | 235.4933 | 7 | 4 | 2.299192 | 3.207105 | 0.1504107 | 0 | 0.4545757 | 0 | 0.006056915 | 0 | 0 | 0 | 0 | 22.52567 | 22.762
989 | 43810.92 | 2011-04-06 23:59 | 247.8362 | 7 | 4 | 2.299371 | 3.217187 | 0.1582942 | 0 | 0.4798958 | 0 | 0.006056663 | 0 | 0 | 0 | 0 | 22.53998 | 22.70108
990 | 43823.39 | 2011-04-07 | 260.3081 | 7 | 4 | 2.29955 | 3.227269 | 0.16626 | 0 | 0.5055608 | 0 | 0.003027561 | 0 | 0 | 0 | 0 | 22.34287 | 22.57925
991 | 43836.87 | 2011-04-07 | 273.7897 | 7 | 4 | 2.299371 | 3.237352 | 0.1748709 | 0 | 0.5333891 | 0 | 0.003027246 | 0 | 0 | 0 | 0 | 22.4038 | 22.64016
992 | 43851.44 | 2011-04-07 | 288.3563 | 7 | 4 | 2.29955 | 3.247434 | 0.1841747 | 0 | 0.5635516 | 0 | 0.009084141 | 0 | 0 | 0 | 0 | 22.46474 | 22.70108
993 | 43867.34 | 2011-04-07 | 304.255 | 7 | 4 | 2.29955 | 3.257516 | 0.1943293 | 0 | 0.5965761 | 0 | 0.003027451 | 0 | 0 | 0 | 0 | 22.4952 | 22.73154
994 | 43885.28 | 2011-04-07 00:01 | 322.1946 | 7 | 4 | 2.299192 | 3.267598 | 0.2057875 | 0 | 0.6339564 | 0 | 0.003027355 | 0 | 0 | 0 | 0 | 22.4038 | 22.64016
995 | 43914.66 | 2011-04-07 00:01 | 351.5749 | 7 | 4 | 2.299371 | 3.278006 | 0.224553 | 0 | 0.6953718 | 0 | 0.00605462 | 0 | 0 | 0 | 0 | 22.50952 | 22.59531
996 | 43981.82 | 2011-04-07 00:02 | 418.7359 | 7 | 4 | 2.299729 | 3.288088 | 0.2674495 | 0 | 0.8361977 | 0 | 0.006055365 | 0 | 0 | 0 | 0 | 22.4486 | 22.6097
997 | 44059.45 | 2011-04-07 00:03 | 496.3707 | 7 | 4 | 2.299371 | 3.29817 | 0.3170359 | 0 | 0.999462 | 0 | 0.006054463 | 0 | 0 | 0 | 0 | 22.46474 | 22.70108
998 | 44120.86 | 2011-04-07 00:04 | 557.7739 | 7 | 4 | 2.299192 | 3.308253 | 0.3562548 | 0 | 1.128988 | 0 | 0.00605371 | 0 | 0 | 0 | 0 | 22.43427 | 22.67062
999 | 44179.83 | 2011-04-07 00:05 | 616.7493 | 7 | 4 | 2.299013 | 3.318335 | 0.3939231 | 0 | 1.253768 | 0 | 0.002752079 | 0 | 0 | 0 | 0 | 22.46474 | 22.77637
1000 | 44244.11 | 2011-04-07 00:07 | 681.0313 | 7 | 4 | 2.299371 | 3.328417 | 0.434981 | 0 | 1.390196 | 0 | 0.003027345 | 0 | 0 | 0 | 0 | 22.4952 | 22.80683
1001 | 44314.18 | 2011-04-07 00:08 | 751.0928 | 7 | 4 | 2.299371 | 3.338499 | 0.4797306 | 0 | 1.539339 | 0 | 0.01211112 | 0 | 0 | 0 | 0 | 22.57044 | 22.80683
1002 | 44398.29 | 2011-04-07 00:09 | 835.2052 | 7 | 4 | 2.29955 | 3.348582 | 0.533455 | 0 | 1.718933 | 0 | 0.003027346 | 0 | 0 | 0 | 0 | 22.4486 | 22.68501
1003 | 44487.55 | 2011-04-07 00:11 | 924.4632 | 7 | 4 | 2.29955 | 3.358664 | 0.5904659 | 0 | 1.910093 | 0 | 0.009084008 | 0 | 0 | 0 | 0 | 22.37333 | 22.68501
1004 | 44620.59 | 2011-04-07 00:13 | 1057.507 | 7 | 4 | 2.299371 | 3.368746 | 0.6754437 | 0 | 2.195917 | 0 | 0.009084197 | 0 | 0 | 0 | 0 | 22.43427 | 22.82121
1005 | 44969.85 | 2011-04-07 00:19 | 1406.761 | 7 | 4 | 2.299371 | 3.378828 | 0.8985203 | 0 | 2.948551 | 0 | 0.006055137 | 0 | 0 | 0 | 0 | 22.53998 | 23.15267
1006 | 45318.97 | 2011-04-07 00:24 | 1755.887 | 7 | 4 | 2.299371 | 3.388911 | 1.121516 | 0 | 3.702932 | 0 | 0.00605469 | 0 | 0 | 0 | 0 | 22.46474 | 23.2279
1007 | 45613.46 | 2011-04-07 00:29 | 2050.377 | 7 | 4 | 2.299371 | 3.398993 | 1.309615 | 0 | 4.341145 | 0 | 0.005504788 | 0 | 0 | 0 | 0 | 22.47906 | 23.24227
1008 | 45870.65 | 2011-04-07 00:34 | 2307.571 | 7 | 4 | 2.299371 | 3.409075 | 1.473892 | 0 | 4.900203 | 0 | 0.006054672 | 0 | 0 | 0 | 0 | 22.4486 | 23.36227
1009 | 46149.98 | 2011-04-07 00:38 | 2586.893 | 7 | 4 | 2.299371 | 3.419157 | 1.652301 | 0 | 5.509181 | 0 | 0.009081914 | 0 | 0 | 0 | 0 | 22.4486 | 23.28707
1010 | 46398.65 | 2011-04-07 00:42 | 2835.568 | 7 | 4 | 2.299371 | 3.42924 | 1.811136 | 0 | 6.052904 | 0 | 0.009081957 | 0 | 0 | 0 | 0 | 22.35721 | 23.27103
1011 | 46565.89 | 2011-04-07 00:45 | 3002.805 | 7 | 4 | 2.299371 | 3.439322 | 1.917954 | 0 | 6.419634 | 0 | 0.005504027 | 0 | 0 | 0 | 0 | 22.41636 | 23.1798
1012 | 46667.84 | 2011-04-07 00:47 | 3104.76 | 7 | 4 | 2.299371 | 3.449729 | 1.983075 | 0 | 6.64388 | 0 | 0.01210821 | 0 | 0 | 0 | 0 | 22.3411 | 23.25502
1013 | 46734.92 | 2011-04-07 00:48 | 3171.835 | 7 | 4 | 2.299371 | 3.459811 | 2.025917 | 0 | 6.791854 | 0 | 0.00550421 | 0 | 0 | 0 | 0 | 22.58296 | 23.27103
1014 | 46779.09 | 2011-04-07 00:49 | 3216.008 | 7 | 4 | 2.29955 | 3.469894 | 2.054131 | 0 | 6.88959 | 0 | 0.006054418 | 0 | 0 | 0 | 0 | 22.58296 | 23.34624
1015 | 46813.96 | 2011-04-07 00:49 | 3250.877 | 7 | 4 | 2.299192 | 3.479976 | 2.076403 | 0 | 6.966969 | 0 | 0.003027155 | 0 | 0 | 0 | 0 | 22.71908 | 23.33186
1016 | 46839.97 | 2011-04-07 00:50 | 3276.884 | 7 | 4 | 2.299371 | 3.490058 | 2.093014 | 0 | 7.024852 | 0 | 0.005503963 | 0 | 0 | 0 | 0 | 22.64386 | 23.48225
1017 | 46860.74 | 2011-04-07 00:50 | 3297.66 | 7 | 4 | 2.29955 | 3.50014 | 2.106284 | 0 | 7.071224 | 0 | 0.003027212 | 0 | 0 | 0 | 0 | 22.43247 | 23.27103
1018 | 46878.41 | 2011-04-07 00:50 | 3315.331 | 7 | 4 | 2.299371 | 3.510223 | 2.117571 | 0 | 7.11078 | 0 | 0.003027627 | 0 | 0 | 0 | 0 | 22.38767 | 23.30145
1019 | 46893.14 | 2011-04-07 00:51 | 3330.059 | 7 | 4 | 2.299371 | 3.520305 | 2.126978 | 0 | 7.143843 | 0 | 0.006054562 | 0 | 0 | 0 | 0 | 22.49339 | 23.40706
1020 | 46906.22 | 2011-04-07 00:51 | 3343.132 | 7 | 4 | 2.299371 | 3.530387 | 2.135328 | 0 | 7.173275 | 0 | 0.006054062 | 0 | 0 | 0 | 0 | 22.46293 | 23.30145
1021 | 46917.38 | 2011-04-07 00:51 | 3354.294 | 7 | 4 | 2.299371 | 3.540469 | 2.142457 | 0 | 7.198475 | 0 | 0.006054679 | 0 | 0 | 0 | 0 | 22.53818 | 23.37665
1022 | 46927.27 | 2011-04-07 00:51 | 3364.187 | 7 | 4 | 2.299371 | 3.550552 | 2.148777 | 0 | 7.220877 | 0 | 0.009081386 | 0 | 0 | 0 | 0 | 22.46293 | 23.37665
1023 | 46936.34 | 2011-04-07 00:51 | 3373.254 | 7 | 4 | 2.299371 | 3.561284 | 2.154568 | 0 | 7.241464 | 0 | 0.0121093 | 0 | 0 | 0 | 0 | 22.46293 | 23.37665
1024 | 46945.07 | 2011-04-07 00:52 | 3381.987 | 7 | 4 | 2.299371 | 3.572017 | 2.160146 | 0 | 7.261354 | 0 | 0.008259115 | 0 | 0 | 0 | 0 | 22.56863 | 23.40706
1025 | 46952.58 | 2011-04-07 00:52 | 3389.496 | 7 | 4 | 2.29955 | 3.582099 | 2.164942 | 0 | 7.278507 | 0 | 0.006056401 | 0 | 0 | 0 | 0 | 22.49339 | 23.40706
1026 | 46959.2 | 2011-04-07 00:52 | 3396.114 | 7 | 4 | 2.299371 | 3.592182 | 2.169169 | 0 | 7.293667 | 0 | 0.006056715 | 0 | 0 | 0 | 0 | 22.53818 | 23.45184
1027 | 46964.36 | 2011-04-07 00:52 | 3401.281 | 7 | 4 | 2.299371 | 3.600312 | 2.172469 | 0 | 7.305534 | 0 | 0.003027268 | 0 | 0 | 0 | 0 | 22.38767 | 23.37665
1028 | 46964.39 | 2011-04-07 00:52 | 0.02148218 | 8 | 4 | 2.421774 | 3.601613 | 2.172483 | 0 | 7.305584 | 0 | 0.01513948 | 0 | 0 | 0 | 0 | 22.41813 | 23.40706
1029 | 46964.65 | 2011-04-07 00:52 | 0.2792952 | 8 | 4 | 2.366299 | 3.600963 | 2.172654 | 0 | 7.306203 | 0 | -0.009084279 | 0 | 0 | 0 | 0 | 22.46293 | 23.37665
1030 | 46964.94 | 2011-04-07 00:52 | 0.5693405 | 8 | 4 | 2.314045 | 3.600963 | 2.172843 | 0 | 7.306882 | 0 | -0.006054648 | 0 | 0 | 0 | 0 | 22.46293 | 23.37665
1031 | 46965.27 | 2011-04-07 00:52 | 0.9023514 | 8 | 4 | 2.263938 | 3.601939 | 2.173055 | 0 | 7.307645 | 0 | 0 | 0 | 0 | 0 | 0 | 22.46293 | 23.37665
1032 | 46965.65 | 2011-04-07 00:52 | 1.289075 | 8 | 4 | 2.212221 | 3.601613 | 2.173295 | 0 | 7.308512 | 0 | 0.00302735 | 0 | 0 | 0 | 0 | 22.46293 | 23.37665
1033 | 46966.11 | 2011-04-07 00:52 | 1.740258 | 8 | 4 | 2.161936 | 3.601939 | 2.17357 | 0 | 7.309499 | 0 | 0 | 0 | 0 | 0 | 0 | 22.46293 | 23.30145
1034 | 46966.63 | 2011-04-07 00:52 | 2.26664 | 8 | 4 | 2.109503 | 3.601613 | 2.173882 | 0 | 7.310624 | 0 | -0.003029177 | 0 | 0 | 0 | 0 | 22.43247 | 23.34624
1035 | 46967.23 | 2011-04-07 00:52 | 2.8682 | 8 | 4 | 2.058143 | 3.601939 | 2.17423 | 0 | 7.311878 | 0 | 0.003029537 | 0 | 0 | 0 | 0 | 22.43247 | 23.34624
1036 | 46967.95 | 2011-04-07 00:52 | 3.587934 | 8 | 4 | 2.006605 | 3.601613 | 2.174637 | 0 | 7.313342 | 0 | -0.003029859 | 0 | 0 | 0 | 0 | 22.43247 | 23.34624
1037 | 46968.77 | 2011-04-07 00:52 | 4.40435 | 8 | 4 | 1.955783 | 3.601288 | 2.175086 | 0 | 7.31496 | 0 | -0.006057706 | 0 | 0 | 0 | 0 | 22.46293 | 23.37665
1038 | 46969.7 | 2011-04-07 00:52 | 5.338933 | 8 | 4 | 1.904424 | 3.601613 | 2.175587 | 0 | 7.316765 | 0 | 0 | 0 | 0 | 0 | 0 | 22.43247 | 23.34624
1039 | 46970.83 | 2011-04-07 00:52 | 6.46688 | 8 | 4 | 1.852527 | 3.601613 | 2.176176 | 0 | 7.318885 | 0 | 0 | 0 | 0 | 0 | 0 | 22.43247 | 23.34624
1040 | 46972.12 | 2011-04-07 00:52 | 7.755959 | 8 | 4 | 1.801705 | 3.601288 | 2.17683 | 0 | 7.321241 | 0 | -0.006056785 | 0 | 0 | 0 | 0 | 22.38767 | 23.45184
1041 | 46973.66 | 2011-04-07 00:52 | 9.292111 | 8 | 4 | 1.750883 | 3.601613 | 2.177588 | 0 | 7.323971 | 0 | -0.003029558 | 0 | 0 | 0 | 0 | 22.41813 | 23.48225
1042 | 46975.36 | 2011-04-07 00:52 | 10.9894 | 8 | 4 | 1.700597 | 3.601613 | 2.178401 | 0 | 7.3269 | 0 | 0 | 0 | 0 | 0 | 0 | 22.38767 | 23.37665
1043 | 46977.34 | 2011-04-07 00:52 | 12.97673 | 8 | 4 | 1.650312 | 3.601613 | 2.179326 | 0 | 7.330232 | 0 | 0 | 0 | 0 | 0 | 0 | 22.46293 | 23.37665
1044 | 46979.63 | 2011-04-07 00:52 | 15.26484 | 8 | 4 | 1.599131 | 3.602264 | 2.180359 | 0 | 7.333951 | 0 | 0.008258182 | 0 | 0 | 0 | 0 | 22.38767 | 23.37665
1045 | 46982.22 | 2011-04-07 00:52 | 17.85376 | 8 | 4 | 1.548667 | 3.601613 | 2.181491 | 0 | 7.338028 | 0 | -0.003029187 | 0 | 0 | 0 | 0 | 22.43247 | 23.34624
1046 | 46985.12 | 2011-04-07 00:52 | 20.75417 | 8 | 4 | 1.498023 | 3.601288 | 2.182718 | 0 | 7.342448 | 0 | 0 | 0 | 0 | 0 | 0 | 22.35721 | 23.34624
1047 | 46988.37 | 2011-04-07 00:52 | 24.0091 | 8 | 4 | 1.44738 | 3.601939 | 2.184049 | 0 | 7.347243 | 0 | 0.003029461 | 0 | 0 | 0 | 0 | 22.35721 | 23.34624
1048 | 46991.92 | 2011-04-07 00:52 | 27.55407 | 8 | 4 | 1.396737 | 3.601939 | 2.185449 | 0 | 7.352286 | 0 | 0.005506077 | 0 | 0 | 0 | 0 | 22.35721 | 23.34624
1049 | 46995.85 | 2011-04-07 00:52 | 31.48576 | 8 | 4 | 1.346093 | 3.601613 | 2.186947 | 0 | 7.35768 | 0 | 0 | 0 | 0 | 0 | 0 | 22.37156 | 23.28543
1050 | 47000.05 | 2011-04-07 00:52 | 35.68601 | 8 | 4 | 1.295987 | 3.601613 | 2.188488 | 0 | 7.36323 | 0 | 0.006055249 | 0 | 0 | 0 | 0 | 22.40202 | 23.31583
1051 | 47004.67 | 2011-04-07 00:53 | 40.30521 | 8 | 4 | 1.24588 | 3.600963 | 2.190119 | 0 | 7.369104 | 0 | -0.00605453 | 0 | 0 | 0 | 0 | 22.37156 | 23.28543
1052 | 47009.66 | 2011-04-07 00:53 | 45.28965 | 8 | 4 | 1.195773 | 3.601613 | 2.191809 | 0 | 7.375192 | 0 | 0 | 0 | 0 | 0 | 0 | 22.43247 | 23.34624
1053 | 47015.13 | 2011-04-07 00:53 | 50.76824 | 8 | 4 | 1.145309 | 3.601613 | 2.193591 | 0 | 7.381608 | 0 | -0.002754102 | 0 | 0 | 0 | 0 | 22.43247 | 23.42144
1054 | 47021.14 | 2011-04-07 00:53 | 56.77319 | 8 | 4 | 1.095202 | 3.601288 | 2.195459 | 0 | 7.388337 | 0 | -0.003027426 | 0 | 0 | 0 | 0 | 22.50772 | 23.42144
1055 | 47027.63 | 2011-04-07 00:53 | 63.26156 | 8 | 4 | 1.044738 | 3.601288 | 2.197387 | 0 | 7.395281 | 0 | -0.003027289 | 0 | 0 | 0 | 0 | 22.29628 | 23.28543
1056 | 47034.61 | 2011-04-07 00:53 | 70.24407 | 8 | 4 | 0.9946312 | 3.601613 | 2.199365 | 0 | 7.402403 | 0 | 0 | 0 | 0 | 0 | 0 | 22.43247 | 23.42144
1057 | 47042.39 | 2011-04-07 00:53 | 78.02153 | 8 | 4 | 0.9445246 | 3.601939 | 2.201459 | 0 | 7.409946 | 0 | 0.003029183 | 0 | 0 | 0 | 0 | 22.46293 | 23.37665
1058 | 47050.94 | 2011-04-07 00:53 | 86.57241 | 8 | 4 | 0.894418 | 3.601613 | 2.203642 | 0 | 7.417809 | 0 | 0 | 0 | 0 | 0 | 0 | 22.43247 | 23.42144
1059 | 47060.33 | 2011-04-07 00:53 | 95.96121 | 8 | 4 | 0.8443114 | 3.601288 | 2.205909 | 0 | 7.425972 | 0 | -0.003027278 | 0 | 0 | 0 | 0 | 22.46293 | 23.37665
1060 | 47070.77 | 2011-04-07 00:54 | 106.4028 | 8 | 4 | 0.7938469 | 3.601613 | 2.208283 | 0 | 7.434525 | 0 | -0.006056644 | 0 | 0 | 0 | 0 | 22.35721 | 23.42144
1061 | 47082.41 | 2011-04-07 00:54 | 118.0474 | 8 | 4 | 0.7432035 | 3.601288 | 2.210769 | 0 | 7.443476 | 0 | 0 | 0 | 0 | 0 | 0 | 22.38767 | 23.37665
1062 | 47095.6 | 2011-04-07 00:54 | 131.239 | 8 | 4 | 0.6930969 | 3.601613 | 2.2134 | 0 | 7.452951 | 0 | 0.003027339 | 0 | 0 | 0 | 0 | 22.38767 | 23.37665
1063 | 47110.21 | 2011-04-07 00:54 | 145.8486 | 8 | 4 | 0.6429903 | 3.601613 | 2.216109 | 0 | 7.46271 | 0 | 0.00302742 | 0 | 0 | 0 | 0 | 22.38767 | 23.37665
1064 | 47127.1 | 2011-04-07 00:55 | 162.7355 | 8 | 4 | 0.5928837 | 3.601613 | 2.219006 | 0 | 7.473144 | 0 | 0 | 0 | 0 | 0 | 0 | 22.4486 | 23.43747
1065 | 47146.33 | 2011-04-07 00:55 | 181.9643 | 8 | 4 | 0.5425982 | 3.601613 | 2.222037 | 0 | 7.484059 | 0 | 0 | 0 | 0 | 0 | 0 | 22.41813 | 23.40706
1066 | 47168.91 | 2011-04-07 00:55 | 204.5446 | 8 | 4 | 0.4924916 | 3.601613 | 2.225282 | 0 | 7.495747 | 0 | 0 | 0 | 0 | 0 | 0 | 22.38767 | 23.37665
1067 | 47195.78 | 2011-04-07 00:56 | 231.4112 | 8 | 4 | 0.4422061 | 3.601288 | 2.228767 | 0 | 7.508299 | 0 | -0.003027198 | 0 | 0 | 0 | 0 | 22.38767 | 23.30145
1068 | 47227.88 | 2011-04-07 00:56 | 263.5093 | 8 | 4 | 0.3920995 | 3.601288 | 2.232481 | 0 | 7.521673 | 0 | -0.003027293 | 0 | 0 | 0 | 0 | 22.41813 | 23.33186
1069 | 47266.91 | 2011-04-07 00:57 | 302.5469 | 8 | 4 | 0.3419929 | 3.601288 | 2.236456 | 0 | 7.535989 | 0 | -0.006056677 | 0 | 0 | 0 | 0 | 22.38767 | 23.30145
1070 | 47317.2 | 2011-04-07 00:58 | 352.8317 | 8 | 4 | 0.2917073 | 3.601288 | 2.240879 | 0 | 7.551919 | 0 | -0.003027256 | 0 | 0 | 0 | 0 | 22.38767 | 23.22623
1071 | 47383.43 | 2011-04-07 00:59 | 419.0689 | 8 | 4 | 0.2416008 | 3.601613 | 2.245778 | 0 | 7.569563 | 0 | -0.00302939 | 0 | 0 | 0 | 0 | 22.41813 | 23.25665
1072 | 47477.83 | 2011-04-07 01:00 | 513.4618 | 8 | 4 | 0.1914942 | 3.601939 | 2.251435 | 0 | 7.589938 | 0 | 0.002754203 | 0 | 0 | 0 | 0 | 22.38767 | 23.151
1073 | 47623.38 | 2011-04-07 01:03 | 659.0095 | 8 | 4 | 0.1413876 | 3.601288 | 2.258108 | 0 | 7.613971 | 0 | -0.003027232 | 0 | 0 | 0 | 0 | 22.32675 | 23.09016
1074 | 47828.61 | 2011-04-07 01:06 | 864.2417 | 8 | 4 | 0.09987071 | 3.601613 | 2.264912 | 0 | 7.638475 | 0 | 0 | 0 | 0 | 0 | 0 | 22.35721 | 22.89482
1075 | 47828.65 | 2011-04-07 01:06 | 0.04296991 | 9 | 4 | -1.149931 | 3.588279 | 2.264912 | 1.372567e-05 | 7.638475 | 4.925153e-05 | 0 | 0 | 0 | 0 | 0 | 22.32675 | 22.93966
1076 | 47829.9 | 2011-04-07 01:06 | 1.289082 | 9 | 4 | -1.15011 | 3.578197 | 2.264912 | 0.0004117913 | 7.638475 | 0.001475394 | -0.006054754 | 0 | 0 | 0 | 0 | 22.35721 | 22.97009
1077 | 47831.69 | 2011-04-07 01:06 | 3.083053 | 9 | 4 | -1.15011 | 3.567789 | 2.264912 | 0.0009848871 | 7.638475 | 0.003523094 | -0.006054187 | 0 | 0 | 0 | 0 | 22.32675 | 22.86439
1078 | 47833.92 | 2011-04-07 01:06 | 5.306708 | 9 | 4 | -1.15011 | 3.557707 | 2.264912 | 0.001695259 | 7.638475 | 0.006054183 | -0.006054719 | 0 | 0 | 0 | 0 | 22.35721 | 22.89482
1079 | 47836.43 | 2011-04-07 01:06 | 7.820412 | 9 | 4 | -1.149931 | 3.547625 | 2.264912 | 0.002498289 | 7.638475 | 0.008907347 | -0.009082056 | 0 | 0 | 0 | 0 | 22.38767 | 23.00052
1080 | 47839.33 | 2011-04-07 01:06 | 10.72084 | 9 | 4 | -1.15011 | 3.537542 | 2.264912 | 0.003424831 | 7.638475 | 0.01219001 | -0.009081687 | 0 | 0 | 0 | 0 | 22.35721 | 22.89482
1081 | 47842.66 | 2011-04-07 01:06 | 14.05096 | 9 | 4 | -1.15011 | 3.52746 | 2.264912 | 0.004488649 | 7.638475 | 0.01594811 | -0.003027333 | 0 | 0 | 0 | 0 | 22.32675 | 22.86439
1082 | 47846.29 | 2011-04-07 01:07 | 17.68187 | 9 | 4 | -1.149931 | 3.517378 | 2.264912 | 0.005648543 | 7.638475 | 0.0200337 | -0.003027135 | 0 | 0 | 0 | 0 | 22.43247 | 22.97009
1083 | 47850.33 | 2011-04-07 01:07 | 21.72098 | 9 | 4 | -1.15011 | 3.50697 | 2.264912 | 0.006938869 | 7.638475 | 0.02456565 | -0.005504354 | 0 | 0 | 0 | 0 | 22.32675 | 22.93966
1084 | 47854.76 | 2011-04-07 01:07 | 26.14682 | 9 | 4 | -1.15011 | 3.496888 | 2.264912 | 0.008352717 | 7.638475 | 0.0295172 | -0.006054627 | 0 | 0 | 0 | 0 | 22.32675 | 22.86439
1085 | 47859.58 | 2011-04-07 01:07 | 30.97013 | 9 | 4 | -1.149931 | 3.486806 | 2.264912 | 0.009893574 | 7.638475 | 0.03489828 | -0.006054382 | 0 | 0 | 0 | 0 | 22.38767 | 23.00052
1086 | 47865.08 | 2011-04-07 01:07 | 36.4702 | 9 | 4 | -1.150289 | 3.476724 | 2.264912 | 0.01165062 | 7.638475 | 0.04101662 | -0.006054572 | 0 | 0 | 0 | 0 | 22.38767 | 23.00052
1087 | 47871.18 | 2011-04-07 01:07 | 42.57184 | 9 | 4 | -1.15011 | 3.466641 | 2.264912 | 0.01359982 | 7.638475 | 0.04778441 | -0.006054711 | 0 | 0 | 0 | 0 | 22.35721 | 22.89482
1088 | 47878.24 | 2011-04-07 01:07 | 49.62955 | 9 | 4 | -1.15011 | 3.456559 | 2.264912 | 0.01585444 | 7.638475 | 0.05558956 | -0.006054569 | 0 | 0 | 0 | 0 | 22.38767 | 22.92526
1089 | 47885.66 | 2011-04-07 01:07 | 57.0525 | 9 | 4 | -1.149931 | 3.446477 | 2.264912 | 0.01822573 | 7.638475 | 0.06377444 | -0.006054695 | 0 | 0 | 0 | 0 | 22.38767 | 23.00052
1090 | 47894.15 | 2011-04-07 01:07 | 65.53894 | 9 | 4 | -1.149931 | 3.436395 | 2.264912 | 0.02093676 | 7.638475 | 0.0731047 | -0.00302728 | 0 | 0 | 0 | 0 | 22.38767 | 22.92526
1091 | 47903.57 | 2011-04-07 01:08 | 74.95996 | 9 | 4 | -1.15011 | 3.426312 | 2.264912 | 0.02394633 | 7.638475 | 0.08343211 | -0.003027371 | 0 | 0 | 0 | 0 | 22.4486 | 22.91087
1092 | 47914.09 | 2011-04-07 01:08 | 85.4767 | 9 | 4 | -1.15011 | 3.41623 | 2.264912 | 0.02730597 | 7.638475 | 0.09492708 | -0.006054522 | 0 | 0 | 0 | 0 | 22.4486 | 23.06138
1093 | 47925.82 | 2011-04-07 01:08 | 97.20731 | 9 | 4 | -1.15011 | 3.406148 | 2.264912 | 0.0310534 | 7.638475 | 0.1077118 | -0.003027577 | 0 | 0 | 0 | 0 | 22.49339 | 22.95569
1094 | 47938.76 | 2011-04-07 01:08 | 110.1518 | 9 | 4 | -1.149931 | 3.396066 | 2.264912 | 0.0351886 | 7.638475 | 0.1217789 | -0.009081843 | 0 | 0 | 0 | 0 | 22.41813 | 22.95569
1095 | 47955.01 | 2011-04-07 01:08 | 126.405 | 9 | 4 | -1.150289 | 3.385983 | 2.264912 | 0.04038077 | 7.638475 | 0.1393898 | -0.006054666 | 0 | 0 | 0 | 0 | 22.4486 | 22.91087
1096 | 47974.16 | 2011-04-07 01:09 | 145.5478 | 9 | 4 | -1.15011 | 3.375901 | 2.264912 | 0.04649604 | 7.638475 | 0.1600685 | -0.006054522 | 0 | 0 | 0 | 0 | 22.4486 | 22.98613
1097 | 47997.23 | 2011-04-07 01:09 | 168.6223 | 9 | 4 | -1.149752 | 3.365819 | 2.264912 | 0.05386737 | 7.638475 | 0.1849193 | -0.009081879 | 0 | 0 | 0 | 0 | 22.4486 | 22.91087
1098 | 48027.16 | 2011-04-07 01:10 | 198.5504 | 9 | 4 | -1.149931 | 3.355737 | 2.264912 | 0.06342814 | 7.638475 | 0.2170535 | -0.003027291 | 0 | 0 | 0 | 0 | 22.50952 | 22.89648
1099 | 48066.61 | 2011-04-07 01:10 | 237.9962 | 9 | 4 | -1.15011 | 3.345654 | 2.264912 | 0.07602941 | 7.638475 | 0.2592798 | -0.006054441 | 0 | 0 | 0 | 0 | 22.47906 | 22.86604
1100 | 48129.34 | 2011-04-07 01:11 | 300.7314 | 9 | 4 | -1.149931 | 3.335572 | 2.264912 | 0.09607061 | 7.638475 | 0.3262311 | -0.003026958 | 0 | 0 | 0 | 0 | 22.53998 | 22.92693
1101 | 48229.65 | 2011-04-07 01:13 | 401.0433 | 9 | 4 | -1.149931 | 3.32549 | 2.264912 | 0.1281162 | 7.638475 | 0.432961 | -0.008256069 | 0 | 0 | 0 | 0 | 22.3411 | 22.72823
1102 | 48406.72 | 2011-04-07 01:16 | 578.109 | 9 | 4 | -1.150289 | 3.315408 | 2.264912 | 0.1846823 | 7.638475 | 0.620797 | -0.006054406 | 0 | 0 | 0 | 0 | 22.43072 | 22.74265
1103 | 48765.1 | 2011-04-07 01:22 | 936.4945 | 9 | 4 | -1.15011 | 3.305326 | 2.264912 | 0.2991726 | 7.638475 | 0.9998251 | -0.006054229 | 0 | 0 | 0 | 0 | 22.3411 | 22.80351
1104 | 49366.21 | 2011-04-07 01:32 | 1537.603 | 9 | 4 | -1.15011 | 3.295243 | 2.264912 | 0.4912028 | 7.638475 | 1.633698 | -0.006054395 | 0 | 0 | 0 | 0 | 22.42902 | 22.66578
1105 | 49925.03 | 2011-04-07 01:41 | 2096.418 | 9 | 4 | -1.150289 | 3.285161 | 2.264912 | 0.6697228 | 7.638475 | 2.221227 | -0.009081753 | 0 | 0 | 0 | 0 | 22.47727 | 22.71381
1106 | 50489.12 | 2011-04-07 01:51 | 2660.509 | 9 | 4 | -1.15011 | 3.275079 | 2.264912 | 0.8499277 | 7.638475 | 2.812429 | -0.009081976 | 0 | 0 | 0 | 0 | 22.44682 | 22.75867
1107 | 51034.69 | 2011-04-07 02:00 | 3206.079 | 9 | 4 | -1.15011 | 3.264997 | 2.264912 | 1.024216 | 7.638475 | 3.382484 | -0.003027288 | 0 | 0 | 0 | 0 | 22.43247 | 22.66896
1108 | 51604.91 | 2011-04-07 02:09 | 3776.304 | 9 | 4 | -1.149931 | 3.254914 | 2.264912 | 1.206382 | 7.638475 | 3.976437 | -0.006054495 | 0 | 0 | 0 | 0 | 22.41813 | 22.57925
1109 | 52142.79 | 2011-04-07 02:18 | 4314.183 | 9 | 4 | -1.15011 | 3.244832 | 2.264912 | 1.378213 | 7.638475 | 4.535063 | -0.003027329 | 0 | 0 | 0 | 0 | 22.44682 | 22.60806
1110 | 52521.94 | 2011-04-07 02:24 | 4693.333 | 9 | 4 | -1.149931 | 3.23475 | 2.264912 | 1.499337 | 7.638475 | 4.927621 | -0.009080965 | 0 | 0 | 0 | 0 | 22.38591 | 22.62248
1111 | 52819.06 | 2011-04-07 02:29 | 4990.455 | 9 | 4 | -1.149931 | 3.224668 | 2.264912 | 1.594256 | 7.638475 | 5.23427 | -0.005503975 | 0 | 0 | 0 | 0 | 22.40027 | 22.71221
1112 | 53094.77 | 2011-04-07 02:34 | 5266.157 | 9 | 4 | -1.149931 | 3.214585 | 2.264912 | 1.682331 | 7.638475 | 5.517921 | -0.005504775 | 0 | 0 | 0 | 0 | 22.47727 | 22.86439
1113 | 53330.38 | 2011-04-07 02:38 | 5501.768 | 9 | 4 | -1.149931 | 3.204503 | 2.264912 | 1.757599 | 7.638475 | 5.759567 | -0.006054653 | 0 | 0 | 0 | 0 | 22.40202 | 22.86439
1114 | 53526.49 | 2011-04-07 02:41 | 5697.88 | 9 | 4 | -1.15011 | 3.194421 | 2.264912 | 1.820249 | 7.638475 | 5.960062 | -0.00605465 | 0 | 0 | 0 | 0 | 22.41636 | 22.87879
1115 | 53692.86 | 2011-04-07 02:44 | 5864.246 | 9 | 4 | -1.15011 | 3.184339 | 2.264912 | 1.873396 | 7.638475 | 6.129612 | -0.006054467 | 0 | 0 | 0 | 0 | 22.47727 | 22.93966
1116 | 53812.13 | 2011-04-07 02:46 | 5983.518 | 9 | 4 | -1.150289 | 3.174256 | 2.264912 | 1.911499 | 7.638475 | 6.250787 | -0.006054796 | 0 | 0 | 0 | 0 | 22.41636 | 22.87879
1117 | 53914.66 | 2011-04-07 02:48 | 6086.054 | 9 | 4 | -1.15011 | 3.164174 | 2.264912 | 1.944255 | 7.638475 | 6.354612 | -0.003027226 | 0 | 0 | 0 | 0 | 22.36983 | 22.83236
1118 | 54075.06 | 2011-04-07 02:50 | 6246.448 | 9 | 4 | -1.15011 | 3.154092 | 2.264912 | 1.995495 | 7.638475 | 6.516508 | -0.009080932 | 0 | 0 | 0 | 0 | 22.39858 | 22.86123
1119 | 54192.11 | 2011-04-07 02:52 | 6363.496 | 9 | 4 | -1.149931 | 3.14401 | 2.264912 | 2.032887 | 7.638475 | 6.634309 | -0.0121102 | 0 | 0 | 0 | 0 | 22.36983 | 22.98289
1120 | 54257.39 | 2011-04-07 02:53 | 6428.777 | 9 | 4 | -1.15011 | 3.133927 | 2.264912 | 2.053742 | 7.638475 | 6.699796 | -0.003027359 | 0 | 0 | 0 | 0 | 22.40027 | 23.01331
1121 | 54299.39 | 2011-04-07 02:54 | 6470.78 | 9 | 4 | -1.149931 | 3.123845 | 2.264912 | 2.06716 | 7.638475 | 6.741788 | -0.003027323 | 0 | 0 | 0 | 0 | 22.44509 | 22.90763
1122 | 54332.63 | 2011-04-07 02:55 | 6504.016 | 9 | 4 | -1.15011 | 3.113763 | 2.264912 | 2.077778 | 7.638475 | 6.77491 | -0.003027297 | 0 | 0 | 0 | 0 | 22.41464 | 22.95248
1123 | 54361.93 | 2011-04-07 02:55 | 6533.321 | 9 | 4 | -1.15011 | 3.103681 | 2.264912 | 2.08714 | 7.638475 | 6.804018 | -0.00302716 | 0 | 0 | 0 | 0 | 22.41464 | 22.95248
1124 | 54387.34 | 2011-04-07 02:56 | 6558.727 | 9 | 4 | -1.149931 | 3.093598 | 2.264912 | 2.095256 | 7.638475 | 6.82917 | -0.003027294 | 0 | 0 | 0 | 0 | 22.4899 | 22.95248
1125 | 54411.47 | 2011-04-07 02:56 | 6582.865 | 9 | 4 | -1.149752 | 3.083516 | 2.264912 | 2.102967 | 7.638475 | 6.85299 | -0.003027338 | 0 | 0 | 0 | 0 | 22.4899 | 22.95248
1126 | 54432.92 | 2011-04-07 02:56 | 6604.307 | 9 | 4 | -1.15011 | 3.073434 | 2.264912 | 2.109817 | 7.638475 | 6.874081 | -0.003029514 | 0 | 0 | 0 | 0 | 22.41464 | 22.95248
1127 | 54453.79 | 2011-04-07 02:57 | 6625.179 | 9 | 4 | -1.150289 | 3.063351 | 2.264912 | 2.116485 | 7.638475 | 6.894545 | -0.00302934 | 0 | 0 | 0 | 0 | 22.45946 | 22.92206
1128 | 54473.63 | 2011-04-07 02:57 | 6645.02 | 9 | 4 | -1.15011 | 3.053269 | 2.264912 | 2.122823 | 7.638475 | 6.913934 | -0.009083514 | 0 | 0 | 0 | 0 | 22.45946 | 22.99732
1129 | 54492.83 | 2011-04-07 02:57 | 6664.217 | 9 | 4 | -1.149931 | 3.043187 | 2.264912 | 2.128956 | 7.638475 | 6.932631 | -0.003028557 | 0 | 0 | 0 | 0 | 22.56514 | 23.02773
1130 | 54510.82 | 2011-04-07 02:58 | 6682.21 | 9 | 4 | -1.149931 | 3.033105 | 2.264912 | 2.134704 | 7.638475 | 6.950097 | -0.006056868 | 0 | 0 | 0 | 0 | 22.53471 | 22.99732
1131 | 54528.05 | 2011-04-07 02:58 | 6699.441 | 9 | 4 | -1.15011 | 3.023022 | 2.264912 | 2.140208 | 7.638475 | 6.966768 | -0.009084124 | 0 | 0 | 0 | 0 | 22.50427 | 22.96691
1132 | 54544.54 | 2011-04-07 02:58 | 6715.93 | 9 | 4 | -1.15011 | 3.01294 | 2.264912 | 2.145476 | 7.638475 | 6.982668 | -0.00302939 | 0 | 0 | 0 | 0 | 22.36814 | 22.90609
1133 | 54560.64 | 2011-04-07 02:58 | 6732.033 | 9 | 4 | -1.15011 | 3.002858 | 2.264912 | 2.15062 | 7.638475 | 6.998143 | -0.003029611 | 0 | 0 | 0 | 0 | 22.36814 | 22.90609
1134 | 54575.13 | 2011-04-07 02:59 | 6746.524 | 9 | 4 | -1.15011 | 2.992776 | 2.264912 | 2.15525 | 7.638475 | 7.012023 | -0.00908473 | 0 | 0 | 0 | 0 | 22.36814 | 22.90609
1135 | 54589.4 | 2011-04-07 02:59 | 6760.79 | 9 | 4 | -1.15011 | 2.982693 | 2.264912 | 2.159807 | 7.638475 | 7.025642 | -0.0110104 | 0 | 0 | 0 | 0 | 22.39858 | 22.9365
1136 | 54603.9 | 2011-04-07 02:59 | 6775.292 | 9 | 4 | -1.15011 | 2.972611 | 2.264912 | 2.16444 | 7.638475 | 7.03944 | -0.003028788 | 0 | 0 | 0 | 0 | 22.39858 | 22.9365
1137 | 54616.73 | 2011-04-07 02:59 | 6788.119 | 9 | 4 | -1.15011 | 2.962529 | 2.264912 | 2.168537 | 7.638475 | 7.051602 | -0.006056767 | 0 | 0 | 0 | 0 | 22.42902 | 22.96691
1138 | 54629.89 | 2011-04-07 03:00 | 6801.278 | 9 | 4 | -1.150289 | 2.952447 | 2.264912 | 2.172741 | 7.638475 | 7.064037 | -0.006057429 | 0 | 0 | 0 | 0 | 22.39858 | 22.9365
1139 | 54642.17 | 2011-04-07 03:00 | 6813.556 | 9 | 4 | -1.150468 | 2.942364 | 2.264912 | 2.176664 | 7.638475 | 7.0756 | -0.00302922 | 0 | 0 | 0 | 0 | 22.36814 | 22.90609
1140 | 54653.84 | 2011-04-07 03:00 | 6825.233 | 9 | 4 | -1.15011 | 2.932282 | 2.264912 | 2.180394 | 7.638475 | 7.086558 | -0.003029515 | 0 | 0 | 0 | 0 | 22.39858 | 22.9365
1141 | 54664.92 | 2011-04-07 03:00 | 6836.309 | 9 | 4 | -1.149931 | 2.9222 | 2.264912 | 2.183932 | 7.638475 | 7.096917 | -0.006056855 | 0 | 0 | 0 | 0 | 22.42902 | 22.96691
1142 | 54675.45 | 2011-04-07 03:00 | 6846.836 | 9 | 4 | -1.149931 | 2.912118 | 2.264912 | 2.187296 | 7.638475 | 7.10673 | -0.006056876 | 0 | 0 | 0 | 0 | 22.39858 | 22.9365
1143 | 54685.68 | 2011-04-07 03:01 | 6857.074 | 9 | 4 | -1.149931 | 2.902035 | 2.264912 | 2.190566 | 7.638475 | 7.11624 | -0.009084378 | 0 | 0 | 0 | 0 | 22.47384 | 22.9365
1144 | 54695.9 | 2011-04-07 03:01 | 6867.289 | 9 | 4 | -1.15011 | 2.891628 | 2.264912 | 2.19383 | 7.638475 | 7.125697 | -0.009086426 | 0 | 0 | 0 | 0 | 22.47384 | 22.9365
1145 | 54705.71 | 2011-04-07 03:01 | 6877.097 | 9 | 4 | -1.15011 | 2.881221 | 2.264912 | 2.196963 | 7.638475 | 7.134743 | -0.009080861 | 0 | 0 | 0 | 0 | 22.53471 | 22.99732
1146 | 54715.06 | 2011-04-07 03:01 | 6886.454 | 9 | 4 | -1.149931 | 2.871138 | 2.264912 | 2.199952 | 7.638475 | 7.143342 | -0.003027292 | 0 | 0 | 0 | 0 | 22.42902 | 22.96691
1147 | 54723.78 | 2011-04-07 03:01 | 6895.166 | 9 | 4 | -1.15011 | 2.860731 | 2.264912 | 2.202735 | 7.638475 | 7.151321 | -0.00908201 | 0 | 0 | 0 | 0 | 22.39858 | 22.9365
1148 | 54732.2 | 2011-04-07 03:01 | 6903.588 | 9 | 4 | -1.15011 | 2.850649 | 2.264912 | 2.205426 | 7.638475 | 7.159006 | -0.006054269 | 0 | 0 | 0 | 0 | 22.39858 | 22.9365
1149 | 54740.33 | 2011-04-07 03:01 | 6911.72 | 9 | 4 | -1.15011 | 2.840566 | 2.264912 | 2.208023 | 7.638475 | 7.166399 | -0.006055976 | 0 | 0 | 0 | 0 | 22.39858 | 22.9365
1150 | 54747.97 | 2011-04-07 03:02 | 6919.357 | 9 | 4 | -1.15011 | 2.830484 | 2.264912 | 2.210463 | 7.638475 | 7.173318 | -0.006054566 | 0 | 0 | 0 | 0 | 22.39858 | 22.9365
1151 | 54755.12 | 2011-04-07 03:02 | 6926.512 | 9 | 4 | -1.15011 | 2.820402 | 2.264912 | 2.212749 | 7.638475 | 7.179777 | -0.003027268 | 0 | 0 | 0 | 0 | 22.36814 | 22.90609
1152 | 54761.98 | 2011-04-07 03:02 | 6933.365 | 9 | 4 | -1.149931 | 2.81032 | 2.264912 | 2.214939 | 7.638475 | 7.185941 | -0.003027309 | 0 | 0 | 0 | 0 | 22.39858 | 22.9365
1153 | 54768.54 | 2011-04-07 03:02 | 6939.929 | 9 | 4 | -1.15011 | 2.800237 | 2.264912 | 2.217035 | 7.638475 | 7.191824 | -0.003027301 | 0 | 0 | 0 | 0 | 22.32331 | 22.9365
1154 | 54774.8 | 2011-04-07 03:02 | 6946.192 | 9 | 4 | -1.149931 | 2.790155 | 2.264912 | 2.219036 | 7.638475 | 7.197417 | -0.006053875 | 0 | 0 | 0 | 0 | 22.36814 | 22.98135
1155 | 54780.87 | 2011-04-07 03:02 | 6952.261 | 9 | 4 | -1.15011 | 2.779748 | 2.264912 | 2.220975 | 7.638475 | 7.202818 | -0.006054396 | 0 | 0 | 0 | 0 | 22.27683 | 22.81485
1156 | 54786.82 | 2011-04-07 03:02 | 6958.212 | 9 | 4 | -1.150289 | 2.76934 | 2.264912 | 2.222876 | 7.638475 | 7.208094 | -0.009081963 | 0 | 0 | 0 | 0 | 22.26243 | 22.87567
1157 | 54792.38 | 2011-04-07 03:02 | 6963.766 | 9 | 4 | -1.149931 | 2.759258 | 2.264912 | 2.224651 | 7.638475 | 7.212999 | -0.005504214 | 0 | 0 | 0 | 0 | 22.41297 | 22.87567
1158 | 54797.63 | 2011-04-07 03:02 | 6969.019 | 9 | 4 | -1.15011 | 2.749176 | 2.264912 | 2.226329 | 7.638475 | 7.217621 | -0.006054486 | 0 | 0 | 0 | 0 | 22.36814 | 22.90609
1159 | 54802.52 | 2011-04-07 03:02 | 6973.907 | 9 | 4 | -1.149752 | 2.739094 | 2.264912 | 2.22789 | 7.638475 | 7.221907 | -0.01210891 | 0 | 0 | 0 | 0 | 22.36814 | 22.90609
1160 | 54807.52 | 2011-04-07 03:03 | 6978.913 | 9 | 4 | -1.15011 | 2.729011 | 2.264912 | 2.229489 | 7.638475 | 7.22628 | -0.006054578 | 0 | 0 | 0 | 0 | 22.36814 | 22.83081
1161 | 54812.1 | 2011-04-07 03:03 | 6983.489 | 9 | 4 | -1.15011 | 2.718929 | 2.264912 | 2.230951 | 7.638475 | 7.230263 | -0.003027355 | 0 | 0 | 0 | 0 | 22.36814 | 22.90609
1162 | 54816.31 | 2011-04-07 03:03 | 6987.7 | 9 | 4 | -1.15011 | 2.708847 | 2.264912 | 2.232297 | 7.638475 | 7.233914 | -0.009082004 | 0 | 0 | 0 | 0 | 22.36814 | 22.90609
1163 | 54820.61 | 2011-04-07 03:03 | 6991.997 | 9 | 4 | -1.15011 | 2.698765 | 2.264912 | 2.233669 | 7.638475 | 7.237626 | -0.003027367 | 0 | 0 | 0 | 0 | 22.39858 | 22.9365
1164 | 54824.6 | 2011-04-07 03:03 | 6995.993 | 9 | 4 | -1.149931 | 2.688682 | 2.264912 | 2.234946 | 7.638475 | 7.241066 | -0.006054516 | 0 | 0 | 0 | 0 | 22.44341 | 22.90609
1165 | 54828.32 | 2011-04-07 03:03 | 6999.71 | 9 | 4 | -1.15011 | 2.6786 | 2.264912 | 2.236133 | 7.638475 | 7.244253 | -0.009082677 | 0 | 0 | 0 | 0 | 22.36814 | 22.90609
1166 | 54832.14 | 2011-04-07 03:03 | 7003.534 | 9 | 4 | -1.15011 | 2.668518 | 2.264912 | 2.237355 | 7.638475 | 7.24752 | -0.003027811 | 0 | 0 | 0 | 0 | 22.36814 | 22.90609
1167 | 54835.5 | 2011-04-07 03:03 | 7006.886 | 9 | 4 | -1.15011 | 2.65811 | 2.264912 | 2.238426 | 7.638475 | 7.250372 | -0.01513821 | 0 | 0 | 0 | 0 | 22.36814 | 22.90609
1168 | 54838.88 | 2011-04-07 03:03 | 7010.27 | 9 | 4 | -1.149931 | 2.648028 | 2.264912 | 2.239507 | 7.638475 | 7.25324 | -0.002754114 | 0 | 0 | 0 | 0 | 22.33771 | 22.87567
1169 | 54841.84 | 2011-04-07 03:03 | 7013.235 | 9 | 4 | -1.150289 | 2.637946 | 2.264912 | 2.240454 | 7.638475 | 7.255744 | -0.008258602 | 0 | 0 | 0 | 0 | 22.39858 | 22.9365
1170 | 54844.84 | 2011-04-07 03:03 | 7016.232 | 9 | 4 | -1.15011 | 2.627863 | 2.264912 | 2.241411 | 7.638475 | 7.258265 | -0.009084137 | 0 | 0 | 0 | 0 | 22.35376 | 23.04216
1171 | 54847.55 | 2011-04-07 03:03 | 7018.939 | 9 | 4 | -1.150289 | 2.617781 | 2.264912 | 2.242276 | 7.638475 | 7.260534 | -0.01101119 | 0 | 0 | 0 | 0 | 22.29287 | 22.98135
1172 | 54850.21 | 2011-04-07 03:03 | 7021.603 | 9 | 4 | -1.150289 | 2.607699 | 2.264912 | 2.243127 | 7.638475 | 7.262758 | -0.01211109 | 0 | 0 | 0 | 0 | 22.32331 | 22.9365
1173 | 54852.7 | 2011-04-07 03:03 | 7024.095 | 9 | 4 | -1.150289 | 2.597617 | 2.264912 | 2.243923 | 7.638475 | 7.264831 | -0.006056971 | 0 | 0 | 0 | 0 | 22.24804 | 22.9365
1174 | 54855.05 | 2011-04-07 03:03 | 7026.437 | 9 | 4 | -1.149931 | 2.587209 | 2.264912 | 2.244672 | 7.638475 | 7.26677 | -0.009084187 | 0 | 0 | 0 | 0 | 22.29287 | 22.90609
1175 | 54857.29 | 2011-04-07 03:03 | 7028.682 | 9 | 4 | -1.15011 | 2.577127 | 2.264912 | 2.245389 | 7.638475 | 7.268623 | -0.006054143 | 0 | 0 | 0 | 0 | 22.42902 | 22.96691
1176 | 54859.47 | 2011-04-07 03:03 | 7030.863 | 9 | 4 | -1.149931 | 2.56672 | 2.264912 | 2.246085 | 7.638475 | 7.270415 | -0.0151388 | 0 | 0 | 0 | 0 | 22.39858 | 22.9365
1177 | 54861.45 | 2011-04-07 03:03 | 7032.839 | 9 | 4 | -1.15011 | 2.556637 | 2.264912 | 2.246717 | 7.638475 | 7.272033 | -0.01211148 | 0 | 0 | 0 | 0 | 22.27848 | 22.96691
1178 | 54863.43 | 2011-04-07 03:04 | 7034.816 | 9 | 4 | -1.150289 | 2.54623 | 2.264912 | 2.247348 | 7.638475 | 7.273644 | -0.006054487 | 0 | 0 | 0 | 0 | 22.35376 | 22.96691
1179 | 54865.23 | 2011-04-07 03:04 | 7036.621 | 9 | 4 | -1.15011 | 2.536148 | 2.264912 | 2.247925 | 7.638475 | 7.275109 | -0.008256798 | 0 | 0 | 0 | 0 | 22.36814 | 22.90609
1180 | 54866.83 | 2011-04-07 03:04 | 7038.221 | 9 | 4 | -1.15011 | 2.526065 | 2.264912 | 2.248436 | 7.638475 | 7.276403 | -0.009081826 | 0 | 0 | 0 | 0 | 22.39858 | 22.9365
1181 | 54868.45 | 2011-04-07 03:04 | 7039.843 | 9 | 4 | -1.15011 | 2.515983 | 2.264912 | 2.248954 | 7.638475 | 7.27771 | -0.006054573 | 0 | 0 | 0 | 0 | 22.29287 | 22.90609
1182 | 54869.84 | 2011-04-07 03:04 | 7041.229 | 9 | 4 | -1.15011 | 2.505901 | 2.264912 | 2.249397 | 7.638475 | 7.278821 | -0.009081923 | 0 | 0 | 0 | 0 | 22.39858 | 22.9365
1183 | 54871.14 | 2011-04-07 03:04 | 7042.529 | 9 | 4 | -1.150289 | 2.495819 | 2.264912 | 2.249812 | 7.638475 | 7.27986 | -0.01210907 | 0 | 0 | 0 | 0 | 22.47384 | 22.9365
1184 | 54872.32 | 2011-04-07 03:04 | 7043.711 | 9 | 4 | -1.150289 | 2.485411 | 2.264912 | 2.25019 | 7.638475 | 7.2808 | -0.01816725 | 0 | 0 | 0 | 0 | 22.36814 | 22.90609
1185 | 54873.5 | 2011-04-07 03:04 | 7044.892 | 9 | 4 | -1.149931 | 2.475004 | 2.264912 | 2.250567 | 7.638475 | 7.281737 | -0.01513727 | 0 | 0 | 0 | 0 | 22.39858 | 22.9365
1186 | 54874.6 | 2011-04-07 03:04 | 7045.988 | 9 | 4 | -1.149931 | 2.464596 | 2.264912 | 2.250917 | 7.638475 | 7.282602 | -0.01513923 | 0 | 0 | 0 | 0 | 22.36814 | 22.90609
1187 | 54875.58 | 2011-04-07 03:04 | 7046.966 | 9 | 4 | -1.149931 | 2.454189 | 2.264912 | 2.25123 | 7.638475 | 7.28337 | -0.01513936 | 0 | 0 | 0 | 0 | 22.29287 | 22.90609
1188 | 54876.45 | 2011-04-07 03:04 | 7047.836 | 9 | 4 | -1.149931 | 2.444106 | 2.264912 | 2.251508 | 7.638475 | 7.284051 | -0.01816557 | 0 | 0 | 0 | 0 | 22.32331 | 22.9365
1189 | 54877.3 | 2011-04-07 03:04 | 7048.695 | 9 | 4 | -1.149931 | 2.433374 | 2.264912 | 2.251782 | 7.638475 | 7.284721 | -0.02119109 | 0 | 0 | 0 | 0 | 22.36814 | 22.90609
1190 | 54878.09 | 2011-04-07 03:04 | 7049.479 | 9 | 4 | -1.15011 | 2.423291 | 2.264912 | 2.252033 | 7.638475 | 7.285329 | -0.01926725 | 0 | 0 | 0 | 0 | 22.39858 | 23.01176
1191 | 54878.81 | 2011-04-07 03:04 | 7050.199 | 9 | 4 | -1.150289 | 2.413209 | 2.264912 | 2.252263 | 7.638475 | 7.285885 | -0.0181661 | 0 | 0 | 0 | 0 | 22.42902 | 22.96691
1192 | 54879.44 | 2011-04-07 03:04 | 7050.833 | 9 | 4 | -1.15011 | 2.403127 | 2.264912 | 2.252465 | 7.638475 | 7.286373 | -0.01816597 | 0 | 0 | 0 | 0 | 22.32331 | 22.9365
1193 | 54880.13 | 2011-04-07 03:04 | 7051.52 | 9 | 4 | -1.150289 | 2.392069 | 2.264912 | 2.252685 | 7.638475 | 7.2869 | -0.01926644 | 0 | 0 | 0 | 0 | 22.35376 | 22.96691
1194 | 54880.74 | 2011-04-07 03:04 | 7052.133 | 9 | 4 | -1.149931 | 2.381662 | 2.264912 | 2.25288 | 7.638475 | 7.287367 | -0.02422096 | 0 | 0 | 0 | 0 | 22.32331 | 22.9365
1195 | 54881.34 | 2011-04-07 03:04 | 7052.734 | 9 | 4 | -1.149931 | 2.371579 | 2.264912 | 2.253073 | 7.638475 | 7.287824 | -0.0211911 | 0 | 0 | 0 | 0 | 22.39858 | 22.9365
1196 | 54881.88 | 2011-04-07 03:04 | 7053.271 | 9 | 4 | -1.15011 | 2.361497 | 2.264912 | 2.253244 | 7.638475 | 7.28823 | -0.01816205 | 0 | 0 | 0 | 0 | 22.36814 | 22.90609
1197 | 54882.4 | 2011-04-07 03:04 | 7053.787 | 9 | 4 | -1.15011 | 2.351089 | 2.264912 | 2.253409 | 7.638475 | 7.288618 | -0.02119392 | 0 | 0 | 0 | 0 | 22.32331 | 22.9365
1198 | 54882.91 | 2011-04-07 03:04 | 7054.303 | 9 | 4 | -1.149931 | 2.340682 | 2.264912 | 2.253574 | 7.638475 | 7.289004 | -0.02119295 | 0 | 0 | 0 | 0 | 22.39858 | 22.9365
1199 | 54883.38 | 2011-04-07 03:04 | 7054.775 | 9 | 4 | -1.149931 | 2.3306 | 2.264912 | 2.253725 | 7.638475 | 7.289357 | -0.02724602 | 0 | 0 | 0 | 0 | 22.32331 | 23.01176
1200 | 54883.88 | 2011-04-07 03:04 | 7055.269 | 9 | 4 | -1.15011 | 2.319867 | 2.264912 | 2.253883 | 7.638475 | 7.289724 | -0.02724425 | 0 | 0 | 0 | 0 | 22.35376 | 23.04216
1201 | 54884.32 | 2011-04-07 03:04 | 7055.71 | 9 | 4 | -1.15011 | 2.309785 | 2.264912 | 2.254023 | 7.638475 | 7.29005 | -0.02422045 | 0 | 0 | 0 | 0 | 22.39858 | 22.9365
1202 | 54884.73 | 2011-04-07 03:04 | 7056.118 | 9 | 4 | -1.149931 | 2.299703 | 2.264912 | 2.254154 | 7.638475 | 7.29035 | -0.03028336 | 0 | 0 | 0 | 0 | 22.39858 | 23.01176
1203 | 54885.15 | 2011-04-07 03:04 | 7056.537 | 9 | 4 | -1.149931 | 2.289295 | 2.264912 | 2.254287 | 7.638475 | 7.290658 | -0.02752531 | 0 | 0 | 0 | 0 | 22.39858 | 23.01176
1204 | 54885.58 | 2011-04-07 03:04 | 7056.967 | 9 | 4 | -1.15011 | 2.278888 | 2.264912 | 2.254425 | 7.638475 | 7.290971 | -0.02422168 | 0 | 0 | 0 | 0 | 22.39858 | 22.9365
1205 | 54885.96 | 2011-04-07 03:04 | 7057.353 | 9 | 4 | -1.15011 | 2.268806 | 2.264912 | 2.254548 | 7.638475 | 7.291252 | -0.03027407 | 0 | 0 | 0 | 0 | 22.39858 | 22.9365
1206 | 54886.35 | 2011-04-07 03:04 | 7057.74 | 9 | 4 | -1.15011 | 2.258398 | 2.264912 | 2.254672 | 7.638475 | 7.291532 | -0.03027562 | 0 | 0 | 0 | 0 | 22.36814 | 22.98135
1207 | 54886.75 | 2011-04-07 03:04 | 7058.138 | 9 | 4 | -1.15011 | 2.24799 | 2.264912 | 2.254799 | 7.638475 | 7.291818 | -0.02422734 | 0 | 0 | 0 | 0 | 22.39858 | 22.9365
1208 | 54887.12 | 2011-04-07 03:04 | 7058.514 | 9 | 4 | -1.15011 | 2.237583 | 2.264912 | 2.254919 | 7.638475 | 7.292087 | -0.03027733 | 0 | 0 | 0 | 0 | 22.47384 | 23.01176
1209 | 54887.5 | 2011-04-07 03:04 | 7058.89 | 9 | 4 | -1.15011 | 2.227501 | 2.264912 | 2.255039 | 7.638475 | 7.292355 | -0.02724824 | 0 | 0 | 0 | 0 | 22.39858 | 22.9365
1210 | 54887.86 | 2011-04-07 03:04 | 7059.255 | 9 | 4 | -1.15011 | 2.217093 | 2.264912 | 2.255156 | 7.638475 | 7.292615 | -0.0363346 | 0 | 0 | 0 | 0 | 22.39858 | 22.9365
1211 | 54888.26 | 2011-04-07 03:04 | 7059.652 | 9 | 4 | -1.149931 | 2.206361 | 2.264912 | 2.255283 | 7.638475 | 7.292896 | -0.02725351 | 0 | 0 | 0 | 0 | 22.39858 | 23.01176
1212 | 54888.61 | 2011-04-07 03:04 | 7059.996 | 9 | 4 | -1.150289 | 2.196278 | 2.264912 | 2.255392 | 7.638475 | 7.293137 | -0.03027351 | 0 | 0 | 0 | 0 | 22.39858 | 22.9365
1213 | 54888.97 | 2011-04-07 03:04 | 7060.361 | 9 | 4 | -1.149931 | 2.185871 | 2.264912 | 2.255509 | 7.638475 | 7.293393 | -0.03027641 | 0 | 0 | 0 | 0 | 22.32331 | 22.9365
1214 | 54889.37 | 2011-04-07 03:04 | 7060.759 | 9 | 4 | -1.150289 | 2.175463 | 2.264912 | 2.255636 | 7.638475 | 7.29367 | -0.021191 | 0 | 0 | 0 | 0 | 22.32331 | 23.01176
1215 | 54889.72 | 2011-04-07 03:04 | 7061.113 | 9 | 4 | -1.15011 | 2.165381 | 2.264912 | 2.255749 | 7.638475 | 7.293916 | -0.02422111 | 0 | 0 | 0 | 0 | 22.39858 | 22.9365
1216 | 54890.07 | 2011-04-07 03:04 | 7061.457 | 9 | 4 | -1.15011 | 2.154974 | 2.264912 | 2.255859 | 7.638475 | 7.294153 | -0.02752518 | 0 | 0 | 0 | 0 | 22.39858 | 22.9365
1217 | 54890.45 | 2011-04-07 03:04 | 7061.844 | 9 | 4 | -1.149752 | 2.144241 | 2.264912 | 2.255983 | 7.638475 | 7.294419 | -0.03303253 | 0 | 0 | 0 | 0 | 22.39858 | 23.01176
1218 | 54890.83 | 2011-04-07 03:04 | 7062.22 | 9 | 4 | -1.15011 | 2.133833 | 2.264912 | 2.256103 | 7.638475 | 7.294676 | -0.02724664 | 0 | 0 | 0 | 0 | 22.39858 | 23.01176
1219 | 54891.23 | 2011-04-07 03:04 | 7062.617 | 9 | 4 | -1.149931 | 2.12245 | 2.264912 | 2.25623 | 7.638475 | 7.294946 | -0.03302921 | 0 | 0 | 0 | 0 | 22.39858 | 22.9365
1220 | 54891.61 | 2011-04-07 03:04 | 7063.004 | 9 | 4 | -1.149931 | 2.112043 | 2.264912 | 2.256353 | 7.638475 | 7.295208 | -0.02422101 | 0 | 0 | 0 | 0 | 22.39858 | 23.01176
1221 | 54891.96 | 2011-04-07 03:04 | 7063.348 | 9 | 4 | -1.150289 | 2.10196 | 2.264912 | 2.256463 | 7.638475 | 7.295439 | -0.03633605 | 0 | 0 | 0 | 0 | 22.39858 | 23.01176
1222 | 54892.38 | 2011-04-07 03:04 | 7063.767 | 9 | 4 | -1.149752 | 2.091553 | 2.264912 | 2.256597 | 7.638475 | 7.29572 | -0.02422081 | 0 | 0 | 0 | 0 | 22.39858 | 22.9365
1223 | 54892.77 | 2011-04-07 03:04 | 7064.164 | 9 | 4 | -1.15011 | 2.080495 | 2.264912 | 2.256724 | 7.638475 | 7.295984 | -0.03027654 | 0 | 0 | 0 | 0 | 22.39858 | 23.01176
1224 | 54893.13 | 2011-04-07 03:04 | 7064.519 | 9 | 4 | -1.15011 | 2.070413 | 2.264912 | 2.256837 | 7.638475 | 7.29622 | -0.03329974 | 0 | 0 | 0 | 0 | 22.47384 | 23.01176
1225 | 54893.53 | 2011-04-07 03:04 | 7064.916 | 9 | 4 | -1.15011 | 2.05968 | 2.264912 | 2.256964 | 7.638475 | 7.296482 | -0.03330277 | 0 | 0 | 0 | 0 | 22.39858 | 23.01176
1226 | 54893.93 | 2011-04-07 03:04 | 7065.324 | 9 | 4 | -1.149931 | 2.049598 | 2.264912 | 2.257095 | 7.638475 | 7.29675 | -0.02752337 | 0 | 0 | 0 | 0 | 22.36814 | 22.98135
1227 | 54894.32 | 2011-04-07 03:04 | 7065.711 | 9 | 4 | -1.149931 | 2.038865 | 2.264912 | 2.257218 | 7.638475 | 7.297002 | -0.03027799 | 0 | 0 | 0 | 0 | 22.39858 | 23.01176
1228 | 54894.75 | 2011-04-07 03:04 | 7066.141 | 9 | 4 | -1.149931 | 2.028458 | 2.264912 | 2.257355 | 7.638475 | 7.297282 | -0.02724836 | 0 | 0 | 0 | 0 | 22.36814 | 22.90609
1229 | 54895.16 | 2011-04-07 03:04 | 7066.549 | 9 | 4 | -1.15011 | 2.01805 | 2.264912 | 2.257486 | 7.638475 | 7.297546 | -0.03027383 | 0 | 0 | 0 | 0 | 22.36814 | 22.90609
1230 | 54895.61 | 2011-04-07 03:04 | 7067 | 9 | 4 | -1.149931 | 2.006667 | 2.264912 | 2.25763 | 7.638475 | 7.297836 | -0.02725019 | 0 | 0 | 0 | 0 | 22.39858 | 23.01176
1231 | 54895.94 | 2011-04-07 03:04 | 7067.333 | 9 | 4 | -1.15011 | 1.999512 | 2.264912 | 2.257736 | 7.638475 | 7.298049 | -0.02422174 | 0 | 0 | 0 | 0 | 22.36814 | 22.98135
1232 | 54900.96 | 2011-04-07 03:04 | 5.005936 | 6 | 5 | 0 | 2.202783 | 0 | 0 | 0 | 0 | 0.01651056 | 0 | 0 | 0 | 0 | 22.39858 | 22.9365
1233 | 54905.97 | 2011-04-07 03:04 | 10.01185 | 6 | 5 | 0 | 2.270106 | 0 | 0 | 0 | 0 | 0.00605466 | 0 | 0 | 0 | 0 | 22.39858 | 23.01176
1234 | 54910.97 | 2011-04-07 03:04 | 15.01777 | 6 | 5 | 0 | 2.31011 | 0 | 0 | 0 | 0 | 0.006054756 | 0 | 0 | 0 | 0 | 22.39858 | 23.01176
1235 | 54915.98 | 2011-04-07 03:04 | 20.02369 | 6 | 5 | 0 | 2.336779 | 0 | 0 | 0 | 0 | 0.01211191 | 0 | 0 | 0 | 0 | 22.39858 | 23.01176
1236 | 54920.99 | 2011-04-07 03:04 | 25.02961 | 6 | 5 | 0 | 2.355318 | 0 | 0 | 0 | 0 | 0.003027311 | 0 | 0 | 0 | 0 | 22.39858 | 23.01176
1237 | 54925.99 | 2011-04-07 03:05 | 30.03555 | 6 | 5 | 0 | 2.369628 | 0 | 0 | 0 | 0 | 0.003026935 | 0 | 0 | 0 | 0 | 22.44341 | 22.98135
1238 | 54931 | 2011-04-07 03:05 | 35.04146 | 6 | 5 | 0 | 2.381336 | 0 | 0 | 0 | 0 | -0.003029571 | 0 | 0 | 0 | 0 | 22.39858 | 23.01176
1239 | 54936 | 2011-04-07 03:05 | 40.04738 | 6 | 5 | 0 | 2.391418 | 0 | 0 | 0 | 0 | -0.003029548 | 0 | 0 | 0 | 0 | 22.39858 | 23.01176
1240 | 54941.01 | 2011-04-07 03:05 | 45.05331 | 6 | 5 | 0 | 2.401175 | 0 | 0 | 0 | 0 | 0.006054466 | 0 | 0 | 0 | 0 | 22.42902 | 23.04216
1241 | 54946.01 | 2011-04-07 03:05 | 50.05923 | 6 | 5 | 0 | 2.408981 | 0 | 0 | 0 | 0 | 0 | 0 | 0 | 0 | 0 | 22.39858 | 23.01176
1242 | 54951.02 | 2011-04-07 03:05 | 55.06516 | 6 | 5 | 0 | 2.416461 | 0 | 0 | 0 | 0 | -0.00302697 | 0 | 0 | 0 | 0 | 22.42902 | 23.11741
1243 | 54955.96 | 2011-04-07 03:05 | 60.00662 | 6 | 5 | 0 | 2.423291 | 0 | 0 | 0 | 0 | 0.00302722 | 0 | 0 | 0 | 0 | 22.47384 | 23.01176
1244 | 54955.97 | 2011-04-07 03:05 | 0.01075194 | 7 | 5 | 2.298655 | 2.4698 | 6.865280178e-06 | 0 | 1.695587e-05 | 0 | 0 | 0 | 0 | 0 | 0 | 22.39858 | 23.087
1245 | 54956.02 | 2011-04-07 03:05 | 0.05370889 | 7 | 5 | 2.298655 | 2.483135 | 3.429395e-05 | 0 | 8.490543e-05 | 0 | 0.2482821 | 0 | 0 | 0 | 0 | 22.39858 | 23.087
1246 | 54956.12 | 2011-04-07 03:05 | 0.1611328 | 7 | 5 | 2.299013 | 2.496144 | 0.0001028938 | 0 | 0.0002556563 | 0 | 0.1211025 | 0 | 0 | 0 | 0 | 22.39858 | 23.087
1247 | 54956.27 | 2011-04-07 03:05 | 0.3115253 | 7 | 5 | 2.299192 | 2.507202 | 0.0001989433 | 0 | 0.0004959173 | 0 | 0.07871773 | 0 | 0 | 0 | 0 | 22.36814 | 22.98135
1248 | 54956.48 | 2011-04-07 03:05 | 0.5156401 | 7 | 5 | 2.299013 | 2.51891 | 0.0003292967 | 0 | 0.0008235072 | 0 | 0.05449197 | 0 | 0 | 0 | 0 | 22.39858 | 23.01176
1249 | 54956.72 | 2011-04-07 03:05 | 0.7627007 | 7 | 5 | 2.299013 | 2.529318 | 0.0004870807 | 0 | 0.001221716 | 0 | 0.04541511 | 0 | 0 | 0 | 0 | 22.47384 | 23.01176
1250 | 54957.02 | 2011-04-07 03:05 | 1.063501 | 7 | 5 | 2.299192 | 2.539725 | 0.0006791852 | 0 | 0.00170853 | 0 | 0.03632543 | 0 | 0 | 0 | 0 | 22.39858 | 23.01176
1251 | 54957.38 | 2011-04-07 03:05 | 1.417986 | 7 | 5 | 2.299371 | 2.549807 | 0.0009055834 | 0 | 0.002284598 | 0 | 0.03027465 | 0 | 0 | 0 | 0 | 22.47384 | 23.01176
1252 | 54957.77 | 2011-04-07 03:05 | 1.804707 | 7 | 5 | 2.299192 | 2.560215 | 0.001152571 | 0 | 0.002915579 | 0 | 0.03330609 | 0 | 0 | 0 | 0 | 22.39858 | 23.01176
1253 | 54958.21 | 2011-04-07 03:05 | 2.245146 | 7 | 5 | 2.299192 | 2.570297 | 0.001433863 | 0 | 0.003636984 | 0 | 0.03330381 | 0 | 0 | 0 | 0 | 22.39858 | 23.01176
1254 | 54958.73 | 2011-04-07 03:05 | 2.771517 | 7 | 5 | 2.299192 | 2.580705 | 0.001770045 | 0 | 0.004502702 | 0 | 0.02725033 | 0 | 0 | 0 | 0 | 22.39858 | 23.01176
1255 | 54959.31 | 2011-04-07 03:05 | 3.351601 | 7 | 5 | 2.299371 | 2.591437 | 0.002140523 | 0 | 0.005460627 | 0 | 0.02422073 | 0 | 0 | 0 | 0 | 22.36814 | 22.90609
1256 | 54959.9 | 2011-04-07 03:05 | 3.942428 | 7 | 5 | 2.299013 | 2.60152 | 0.002517867 | 0 | 0.006440177 | 0 | 0.02724879 | 0 | 0 | 0 | 0 | 22.47384 | 23.01176
1257 | 54960.57 | 2011-04-07 03:05 | 4.608454 | 7 | 5 | 2.299371 | 2.611602 | 0.002943242 | 0 | 0.007548799 | 0 | 0.0137638 | 0 | 0 | 0 | 0 | 22.44341 | 22.98135
1258 | 54961.31 | 2011-04-07 03:05 | 5.349671 | 7 | 5 | 2.29955 | 2.621684 | 0.003416642 | 0 | 0.008787538 | 0 | 0.009082326 | 0 | 0 | 0 | 0 | 22.42902 | 23.04216
1259 | 54962.05 | 2011-04-07 03:05 | 6.090894 | 7 | 5 | 2.299192 | 2.632092 | 0.003890044 | 0 | 0.01003116 | 0 | 0.01816652 | 0 | 0 | 0 | 0 | 22.39858 | 23.087
1260 | 54962.88 | 2011-04-07 03:05 | 6.918057 | 7 | 5 | 2.299192 | 2.643149 | 0.004418327 | 0 | 0.01142436 | 0 | 0.01513603 | 0 | 0 | 0 | 0 | 22.47384 | 23.01176
1261 | 54963.78 | 2011-04-07 03:05 | 7.820409 | 7 | 5 | 2.299013 | 2.653557 | 0.004994638 | 0 | 0.01295043 | 0 | 0.0121113 | 0 | 0 | 0 | 0 | 22.47384 | 22.9365
1262 | 54964.67 | 2011-04-07 03:05 | 8.712022 | 7 | 5 | 2.299192 | 2.663965 | 0.005564098 | 0 | 0.01446438 | 0 | 0.0121118 | 0 | 0 | 0 | 0 | 22.47384 | 23.01176
1263 | 54965.65 | 2011-04-07 03:05 | 9.689574 | 7 | 5 | 2.299371 | 2.674047 | 0.006188453 | 0 | 0.01613083 | 0 | 0.006057505 | 0 | 0 | 0 | 0 | 22.42902 | 23.04216
1264 | 54966.55 | 2011-04-07 03:05 | 10.59193 | 7 | 5 | 2.299371 | 2.684129 | 0.006764785 | 0 | 0.01767486 | 0 | 0.01211083 | 0 | 0 | 0 | 0 | 22.47384 | 23.087
1265 | 54967.62 | 2011-04-07 03:05 | 11.65542 | 7 | 5 | 2.299371 | 2.694536 | 0.00744402 | 0 | 0.01950143 | 0 | 0.009082167 | 0 | 0 | 0 | 0 | 22.47384 | 23.01176
1266 | 54968.71 | 2011-04-07 03:05 | 12.75113 | 7 | 5 | 2.299371 | 2.704619 | 0.00814384 | 0 | 0.02139073 | 0 | 0.006054678 | 0 | 0 | 0 | 0 | 22.47384 | 23.087
1267 | 54969.83 | 2011-04-07 03:05 | 13.86835 | 7 | 5 | 2.299013 | 2.715026 | 0.008857384 | 0 | 0.02332441 | 0 | 0.009080927 | 0 | 0 | 0 | 0 | 22.47384 | 23.01176
1268 | 54970.98 | 2011-04-07 03:05 | 15.01777 | 7 | 5 | 2.299371 | 2.725108 | 0.009591503 | 0 | 0.02532127 | 0 | 0.00550409 | 0 | 0 | 0 | 0 | 22.36814 | 23.0566
1269 | 54972.23 | 2011-04-07 03:05 | 16.26388 | 7 | 5 | 2.29955 | 2.735516 | 0.01038738 | 0 | 0.02749413 | 0 | 0.009081839 | 0 | 0 | 0 | 0 | 22.47384 | 23.01176
1270 | 54973.48 | 2011-04-07 03:05 | 17.52072 | 7 | 5 | 2.299371 | 2.745598 | 0.0111901 | 0 | 0.02969388 | 0 | 0.01513729 | 0 | 0 | 0 | 0 | 22.36814 | 22.98135
1271 | 54974.84 | 2011-04-07 03:05 | 18.87426 | 7 | 5 | 2.29955 | 2.75568 | 0.0120546 | 0 | 0.03207162 | 0 | 0.01100925 | 0 | 0 | 0 | 0 | 22.32331 | 23.087
1272 | 54976.26 | 2011-04-07 03:05 | 20.30299 | 7 | 5 | 2.299371 | 2.765763 | 0.01296712 | 0 | 0.03459065 | 0 | 0.009082008 | 0 | 0 | 0 | 0 | 22.47384 | 23.01176
1273 | 54977.76 | 2011-04-07 03:05 | 21.79617 | 7 | 5 | 2.299192 | 2.775845 | 0.0139208 | 0 | 0.03723294 | 0 | 0.009082753 | 0 | 0 | 0 | 0 | 22.36814 | 22.98135
1274 | 54979.3 | 2011-04-07 03:05 | 23.34307 | 7 | 5 | 2.29955 | 2.785927 | 0.01490877 | 0 | 0.03998004 | 0 | 0.01210972 | 0 | 0 | 0 | 0 | 22.39858 | 23.01176
1275 | 54981.01 | 2011-04-07 03:05 | 25.0511 | 7 | 5 | 2.299192 | 2.796009 | 0.01599967 | 0 | 0.04302454 | 0 | 0.006054433 | 0 | 0 | 0 | 0 | 22.47384 | 23.01176
1276 | 54982.73 | 2011-04-07 03:06 | 26.76987 | 7 | 5 | 2.29955 | 2.806092 | 0.01709744 | 0 | 0.04609932 | 0 | 0.005504534 | 0 | 0 | 0 | 0 | 22.36814 | 22.98135
1277 | 54984.57 | 2011-04-07 03:06 | 28.6068 | 7 | 5 | 2.299371 | 2.816499 | 0.01827068 | 0 | 0.04939744 | 0 | 0.00908204 | 0 | 0 | 0 | 0 | 22.39858 | 23.01176
1278 | 54986.43 | 2011-04-07 03:06 | 30.46522 | 7 | 5 | 2.299192 | 2.826581 | 0.01945765 | 0 | 0.05274598 | 0 | 0.006054725 | 0 | 0 | 0 | 0 | 22.36814 | 22.98135
1279 | 54988.52 | 2011-04-07 03:06 | 32.55998 | 7 | 5 | 2.299371 | 2.836663 | 0.02079555 | 0 | 0.05653403 | 0 | 0.008256265 | 0 | 0 | 0 | 0 | 22.47384 | 23.01176
1280 | 54990.63 | 2011-04-07 03:06 | 34.66547 | 7 | 5 | 2.299192 | 2.846746 | 0.02214032 | 0 | 0.06035537 | 0 | 0.009081896 | 0 | 0 | 0 | 0 | 22.39858 | 22.9365
1281 | 54992.81 | 2011-04-07 03:06 | 36.84617 | 7 | 5 | 2.299192 | 2.856828 | 0.02353312 | 0 | 0.0643272 | 0 | 0.009081247 | 0 | 0 | 0 | 0 | 22.39858 | 23.01176
1282 | 54995.14 | 2011-04-07 03:06 | 39.17726 | 7 | 5 | 2.299013 | 2.86691 | 0.02502199 | 0 | 0.068588 | 0 | 0.009080949 | 0 | 0 | 0 | 0 | 22.39858 | 23.01176
1283 | 54997.52 | 2011-04-07 03:06 | 41.56205 | 7 | 5 | 2.299371 | 2.876992 | 0.02654514 | 0 | 0.07296223 | 0 | 0.00825616 | 0 | 0 | 0 | 0 | 22.36814 | 22.90609
1284 | 55000.17 | 2011-04-07 03:06 | 44.20466 | 7 | 5 | 2.299192 | 2.8874 | 0.02823295 | 0 | 0.0778266 | 0 | 0.006056687 | 0 | 0 | 0 | 0 | 22.32331 | 22.9365
1285 | 55002.88 | 2011-04-07 03:06 | 46.92247 | 7 | 5 | 2.299371 | 2.897482 | 0.02996881 | 0 | 0.08284742 | 0 | 0.006056697 | 0 | 0 | 0 | 0 | 22.39858 | 22.9365
1286 | 55005.66 | 2011-04-07 03:06 | 49.69399 | 7 | 5 | 2.299192 | 2.907565 | 0.03173896 | 0 | 0.08798547 | 0 | 0.003029767 | 0 | 0 | 0 | 0 | 22.39858 | 22.9365
1287 | 55008.53 | 2011-04-07 03:06 | 52.57292 | 7 | 5 | 2.299192 | 2.917647 | 0.03357774 | 0 | 0.09334115 | 0 | 0.006057215 | 0 | 0 | 0 | 0 | 22.39858 | 22.9365
1288 | 55011.56 | 2011-04-07 03:06 | 55.60226 | 7 | 5 | 2.299192 | 2.927729 | 0.03551256 | 0 | 0.09899577 | 0 | 0.006057379 | 0 | 0 | 0 | 0 | 22.32331 | 22.9365
1289 | 55014.81 | 2011-04-07 03:06 | 58.84644 | 7 | 5 | 2.299192 | 2.937811 | 0.0375846 | 0 | 0.1050723 | 0 | 0.003029515 | 0 | 0 | 0 | 0 | 22.36814 | 22.90609
1290 | 55018.18 | 2011-04-07 03:06 | 62.21953 | 7 | 5 | 2.299371 | 2.947894 | 0.03973898 | 0 | 0.1114119 | 0 | 0.00605686 | 0 | 0 | 0 | 0 | 22.29287 | 22.90609
1291 | 55021.78 | 2011-04-07 03:06 | 65.81821 | 7 | 5 | 2.299192 | 2.957976 | 0.04203744 | 0 | 0.1181988 | 0 | 0.006056877 | 0 | 0 | 0 | 0 | 22.47384 | 22.9365
1292 | 55025.59 | 2011-04-07 03:06 | 69.63173 | 7 | 5 | 2.299371 | 2.968058 | 0.04447311 | 0 | 0.1254155 | 0 | 0.006056848 | 0 | 0 | 0 | 0 | 22.39858 | 22.9365
1293 | 55029.39 | 2011-04-07 03:06 | 73.42378 | 7 | 5 | 2.299371 | 2.97814 | 0.04689505 | 0 | 0.1326161 | 0 | 0.003029439 | 0 | 0 | 0 | 0 | 22.36814 | 22.90609
1294 | 55033.5 | 2011-04-07 03:06 | 77.53808 | 7 | 5 | 2.299371 | 2.988548 | 0.04952283 | 0 | 0.1404547 | 0 | 0.006056914 | 0 | 0 | 0 | 0 | 22.32331 | 22.9365
1295 | 55037.8 | 2011-04-07 03:06 | 81.83502 | 7 | 5 | 2.29955 | 2.99863 | 0.05226724 | 0 | 0.1486688 | 0 | 0.006054435 | 0 | 0 | 0 | 0 | 22.39858 | 22.9365
1296 | 55042.53 | 2011-04-07 03:06 | 86.57238 | 7 | 5 | 2.299371 | 3.008712 | 0.05529297 | 0 | 0.1577558 | 0 | 0.00302736 | 0 | 0 | 0 | 0 | 22.39858 | 22.86123
1297 | 55047.27 | 2011-04-07 03:07 | 91.30978 | 7 | 5 | 2.299371 | 3.018795 | 0.05831872 | 0 | 0.1668741 | 0 | 0.002751221 | 0 | 0 | 0 | 0 | 22.42902 | 22.96691
1298 | 55052.22 | 2011-04-07 03:07 | 96.26195 | 7 | 5 | 2.299371 | 3.028877 | 0.06148168 | 0 | 0.1764375 | 0 | 0.006054672 | 0 | 0 | 0 | 0 | 22.42902 | 22.96691
1299 | 55057.28 | 2011-04-07 03:07 | 101.3216 | 7 | 5 | 2.299192 | 3.038959 | 0.06471322 | 0 | 0.1862405 | 0 | 0.009084165 | 0 | 0 | 0 | 0 | 22.44341 | 22.90609
1300 | 55063.02 | 2011-04-07 03:07 | 107.058 | 7 | 5 | 2.299371 | 3.049041 | 0.06837703 | 0 | 0.1973921 | 0 | 0.006053383 | 0 | 0 | 0 | 0 | 22.39858 | 22.9365
1301 | 55068.75 | 2011-04-07 03:07 | 112.7836 | 7 | 5 | 2.29955 | 3.059124 | 0.07203396 | 0 | 0.2085606 | 0 | 0.003027369 | 0 | 0 | 0 | 0 | 22.36814 | 22.90609
1302 | 55074.52 | 2011-04-07 03:07 | 118.563 | 7 | 5 | 2.299371 | 3.069206 | 0.07572527 | 0 | 0.2198709 | 0 | 0.009084274 | 0 | 0 | 0 | 0 | 22.44341 | 22.90609
1303 | 55080.7 | 2011-04-07 03:07 | 124.7399 | 7 | 5 | 2.299192 | 3.079288 | 0.07967043 | 0 | 0.2319981 | 0 | 0.006054646 | 0 | 0 | 0 | 0 | 22.44341 | 22.90609
1304 | 55087.47 | 2011-04-07 03:07 | 131.5075 | 7 | 5 | 2.299371 | 3.089695 | 0.08399294 | 0 | 0.2453296 | 0 | 0.006054809 | 0 | 0 | 0 | 0 | 22.47384 | 22.9365
1305 | 55094.6 | 2011-04-07 03:07 | 138.6404 | 7 | 5 | 2.299371 | 3.099778 | 0.08854875 | 0 | 0.2594282 | 0 | 0.006054799 | 0 | 0 | 0 | 0 | 22.44341 | 22.83081
1306 | 55101.18 | 2011-04-07 03:07 | 145.2147 | 7 | 5 | 2.299371 | 3.10986 | 0.09274777 | 0 | 0.2724638 | 0 | 0.009081949 | 0 | 0 | 0 | 0 | 22.41297 | 22.87567
1307 | 55109.04 | 2011-04-07 03:08 | 153.0781 | 7 | 5 | 2.299371 | 3.119942 | 0.0977701 | 0 | 0.2881054 | 0 | 0.003026911 | 0 | 0 | 0 | 0 | 22.32167 | 22.78444
1308 | 55116.8 | 2011-04-07 03:08 | 160.8341 | 7 | 5 | 2.29955 | 3.130024 | 0.1027238 | 0 | 0.3035844 | 0 | 0.003026931 | 0 | 0 | 0 | 0 | 22.3521 | 22.81485
1309 | 55124.96 | 2011-04-07 03:08 | 168.9982 | 7 | 5 | 2.299192 | 3.140107 | 0.1079383 | 0 | 0.3199296 | 0 | 0.006054837 | 0 | 0 | 0 | 0 | 22.4578 | 22.76998
1310 | 55133.88 | 2011-04-07 03:08 | 177.9144 | 7 | 5 | 2.299192 | 3.150189 | 0.113633 | 0 | 0.3378386 | 0 | 0.006054589 | 0 | 0 | 0 | 0 | 22.3521 | 22.81485
1311 | 55142.72 | 2011-04-07 03:08 | 186.7553 | 7 | 5 | 2.299371 | 3.160271 | 0.1192798 | 0 | 0.3556537 | 0 | 0.006054693 | 0 | 0 | 0 | 0 | 22.32167 | 22.78444
1312 | 55152.52 | 2011-04-07 03:08 | 196.563 | 7 | 5 | 2.299192 | 3.170353 | 0.125544 | 0 | 0.3754805 | 0 | 0.006054492 | 0 | 0 | 0 | 0 | 22.24639 | 22.78444
1313 | 55162.18 | 2011-04-07 03:08 | 206.2204 | 7 | 5 | 2.299371 | 3.180436 | 0.1317122 | 0 | 0.3950653 | 0 | 0.003027365 | 0 | 0 | 0 | 0 | 22.3521 | 22.81485
1314 | 55172.67 | 2011-04-07 03:09 | 216.7049 | 7 | 5 | 2.29955 | 3.190518 | 0.1384087 | 0 | 0.4163938 | 0 | 0.002752373 | 0 | 0 | 0 | 0 | 22.42737 | 22.81485
1315 | 55183.64 | 2011-04-07 03:09 | 227.6835 | 7 | 5 | 2.299371 | 3.2006 | 0.1454207 | 0 | 0.4387976 | 0 | 0.009082026 | 0 | 0 | 0 | 0 | 22.39694 | 22.78444
1316 | 55195.52 | 2011-04-07 03:09 | 239.5538 | 7 | 5 | 2.299371 | 3.210682 | 0.1530023 | 0 | 0.4630977 | 0 | 0.006054595 | 0 | 0 | 0 | 0 | 22.50262 | 22.81485
1317 | 55207.99 | 2011-04-07 03:09 | 252.0256 | 7 | 5 | 2.29955 | 3.220765 | 0.1609681 | 0 | 0.4887104 | 0 | 0.006054481 | 0 | 0 | 0 | 0 | 22.4578 | 22.84526
1318 | 55221.19 | 2011-04-07 03:09 | 265.2279 | 7 | 5 | 2.299371 | 3.230847 | 0.1694004 | 0 | 0.5159098 | 0 | 0.003027267 | 0 | 0 | 0 | 0 | 22.42737 | 22.81485
1319 | 55235.08 | 2011-04-07 03:10 | 279.1178 | 7 | 5 | 2.299371 | 3.240929 | 0.1782718 | 0 | 0.5446155 | 0 | 0.003027347 | 0 | 0 | 0 | 0 | 22.3521 | 22.81485
1320 | 55249.73 | 2011-04-07 03:10 | 293.7703 | 7 | 5 | 2.299371 | 3.251011 | 0.1876304 | 0 | 0.5749913 | 0 | 0.003027445 | 0 | 0 | 0 | 0 | 22.50262 | 22.73956
1321 | 55266.64 | 2011-04-07 03:10 | 310.6787 | 7 | 5 | 2.299192 | 3.261094 | 0.1984299 | 0 | 0.6101534 | 0 | 0.003027243 | 0 | 0 | 0 | 0 | 22.42737 | 22.73956
1322 | 55287.06 | 2011-04-07 03:11 | 331.0999 | 7 | 5 | 2.29955 | 3.271176 | 0.211473 | 0 | 0.6527534 | 0 | 0.003027267 | 0 | 0 | 0 | 0 | 22.42737 | 22.73956
1323 | 55328.42 | 2011-04-07 03:11 | 372.4578 | 7 | 5 | 2.29955 | 3.281258 | 0.2378886 | 0 | 0.7392987 | 0 | 0.006054829 | 0 | 0 | 0 | 0 | 22.50262 | 22.81485
1324 | 55405.03 | 2011-04-07 03:13 | 449.0721 | 7 | 5 | 2.299371 | 3.29134 | 0.2868229 | 0 | 0.9000747 | 0 | 0.006054573 | 0 | 0 | 0 | 0 | 22.39694 | 22.70915
1325 | 55476.47 | 2011-04-07 03:14 | 520.5085 | 7 | 5 | 2.299371 | 3.301423 | 0.3324496 | 0 | 1.050435 | 0 | 0.006054559 | 0 | 0 | 0 | 0 | 22.41135 | 22.72362
1326 | 55535.58 | 2011-04-07 03:15 | 579.6235 | 7 | 5 | 2.299192 | 3.311505 | 0.3702066 | 0 | 1.175247 | 0 | 0.006054563 | 0 | 0 | 0 | 0 | 22.41135 | 22.72362
1327 | 55597.2 | 2011-04-07 03:16 | 641.2414 | 7 | 5 | 2.299371 | 3.321587 | 0.4095621 | 0 | 1.305744 | 0 | 0.002752318 | 0 | 0 | 0 | 0 | 22.38092 | 22.6932
1328 | 55663.25 | 2011-04-07 03:17 | 707.2852 | 7 | 5 | 2.299371 | 3.331669 | 0.4517446 | 0 | 1.446049 | 0 | 0.003027281 | 0 | 0 | 0 | 0 | 22.39534 | 22.70769
1329 | 55739.66 | 2011-04-07 03:18 | 783.6954 | 7 | 5 | 2.299192 | 3.341752 | 0.5005483 | 0 | 1.608867 | 0 | 0.006053693 | 0 | 0 | 0 | 0 | 22.4866 | 22.72362
1330 | 55823.03 | 2011-04-07 03:20 | 867.0665 | 7 | 5 | 2.299371 | 3.351834 | 0.5537983 | 0 | 1.787047 | 0 | 0.006054558 | 0 | 0 | 0 | 0 | 22.47219 | 22.78444
1331 | 55924.37 | 2011-04-07 03:21 | 968.4096 | 7 | 5 | 2.299371 | 3.361916 | 0.6185273 | 0 | 2.004298 | 0 | 0.009081749 | 0 | 0 | 0 | 0 | 22.57786 | 22.81485
1332 | 56112.95 | 2011-04-07 03:24 | 1156.991 | 7 | 5 | 2.29955 | 3.371998 | 0.738977 | 0 | 2.409862 | 0 | 0.009083056 | 0 | 0 | 0 | 0 | 22.54744 | 22.85972
1333 | 56530.68 | 2011-04-07 03:31 | 1574.717 | 7 | 5 | 2.299371 | 3.382081 | 1.005785 | 0 | 3.310656 | 0 | 0.009083164 | 0 | 0 | 0 | 0 | 22.47219 | 23.16073
1334 | 56850.77 | 2011-04-07 03:37 | 1894.806 | 7 | 5 | 2.299371 | 3.392163 | 1.21023 | 0 | 4.002981 | 0 | 0.009081962 | 0 | 0 | 0 | 0 | 22.39694 | 23.31117
1335 | 57114.81 | 2011-04-07 03:41 | 2158.853 | 7 | 5 | 2.299192 | 3.402245 | 1.37888 | 0 | 4.575792 | 0 | 0.009082001 | 0 | 0 | 0 | 0 | 22.42576 | 23.41528
1336 | 57387.5 | 2011-04-07 03:46 | 2431.536 | 7 | 5 | 2.299371 | 3.412327 | 1.553047 | 0 | 5.169127 | 0 | 0.006054603 | 0 | 0 | 0 | 0 | 22.51702 | 23.43119
1337 | 57668.1 | 2011-04-07 03:50 | 2712.136 | 7 | 5 | 2.299192 | 3.42241 | 1.73227 | 0 | 5.781492 | 0 | 0.006054735 | 0 | 0 | 0 | 0 | 22.50101 | 23.34008
1338 | 57883 | 2011-04-07 03:54 | 2927.036 | 7 | 5 | 2.299371 | 3.432492 | 1.86953 | 0 | 6.251794 | 0 | 0.003027247 | 0 | 0 | 0 | 0 | 22.48502 | 23.32419
1339 | 58019.29 | 2011-04-07 03:56 | 3063.324 | 7 | 5 | 2.29955 | 3.442574 | 1.956579 | 0 | 6.550915 | 0 | 0.009081943 | 0 | 0 | 0 | 0 | 22.44018 | 23.35455
1340 | 58104.27 | 2011-04-07 03:58 | 3148.307 | 7 | 5 | 2.299371 | 3.452656 | 2.010858 | 0 | 6.737983 | 0 | 0.009081586 | 0 | 0 | 0 | 0 | 22.48502 | 23.32419
1341 | 58161.28 | 2011-04-07 03:58 | 3205.316 | 7 | 5 | 2.29955 | 3.462739 | 2.047271 | 0 | 6.863851 | 0 | 0.006054439 | 0 | 0 | 0 | 0 | 22.51543 | 23.27934
1342 | 58199.97 | 2011-04-07 03:59 | 3244.01 | 7 | 5 | 2.299371 | 3.472821 | 2.071985 | 0 | 6.949531 | 0 | 0.0121096 | 0 | 0 | 0 | 0 | 22.57625 | 23.34008
1343 | 58230.91 | 2011-04-07 04:00 | 3274.948 | 7 | 5 | 2.299192 | 3.482903 | 2.091745 | 0 | 7.018238 | 0 | 0.003027221 | 0 | 0 | 0 | 0 | 22.51543 | 23.35455
1344 | 58253.93 | 2011-04-07 04:00 | 3297.969 | 7 | 5 | 2.299371 | 3.492985 | 2.106449 | 0 | 7.069514 | 0 | 0.009081963 | 0 | 0 | 0 | 0 | 22.49946 | 23.33867
1345 | 58273.49 | 2011-04-07 04:00 | 3317.53 | 7 | 5 | 2.29955 | 3.503067 | 2.118943 | 0 | 7.113213 | 0 | 0.00302721 | 0 | 0 | 0 | 0 | 22.45461 | 23.36902
1346 | 58289.01 | 2011-04-07 04:01 | 3333.053 | 7 | 5 | 2.299192 | 3.51315 | 2.128858 | 0 | 7.147989 | 0 | 0.003027372 | 0 | 0 | 0 | 0 | 22.43865 | 23.27794
1347 | 58302.59 | 2011-04-07 04:01 | 3346.631 | 7 | 5 | 2.299371 | 3.523232 | 2.137531 | 0 | 7.178496 | 0 | 0.009081699 | 0 | 0 | 0 | 0 | 22.49946 | 23.33867
1348 | 58314.46 | 2011-04-07 04:01 | 3358.502 | 7 | 5 | 2.299371 | 3.533639 | 2.145112 | 0 | 7.205242 | 0 | 0.009081979 | 0 | 0 | 0 | 0 | 22.45461 | 23.36902
1349 | 58325.16 | 2011-04-07 04:01 | 3369.201 | 7 | 5 | 2.29955 | 3.543722 | 2.151946 | 0 | 7.22942 | 0 | 0.006055359 | 0 | 0 | 0 | 0 | 22.45461 | 23.36902
1350 | 58334.54 | 2011-04-07 04:01 | 3378.579 | 7 | 5 | 2.299729 | 3.553804 | 2.157936 | 0 | 7.250674 | 0 | 0.006055399 | 0 | 0 | 0 | 0 | 22.45461 | 23.29382
1351 | 58342.55 | 2011-04-07 04:02 | 3386.593 | 7 | 5 | 2.299192 | 3.563886 | 2.163054 | 0 | 7.268889 | 0 | 0.006054547 | 0 | 0 | 0 | 0 | 22.48502 | 23.39939
1352 | 58349.96 | 2011-04-07 04:02 | 3393.994 | 7 | 5 | 2.299371 | 3.573968 | 2.167782 | 0 | 7.285759 | 0 | 0.009081941 | 0 | 0 | 0 | 0 | 22.48502 | 23.47458
1353 | 58356.9 | 2011-04-07 04:02 | 3400.934 | 7 | 5 | 2.299371 | 3.584051 | 2.172214 | 0 | 7.301621 | 0 | 0.003027204 | 0 | 0 | 0 | 0 | 22.56027 | 23.47458
1354 | 58363 | 2011-04-07 04:02 | 3407.035 | 7 | 5 | 2.299371 | 3.594133 | 2.176111 | 0 | 7.315607 | 0 | 0.006054725 | 0 | 0 | 0 | 0 | 22.51543 | 23.42975
1355 | 58366.6 | 2011-04-07 04:02 | 3410.634 | 7 | 5 | 2.299371 | 3.600312 | 2.17841 | 0 | 7.323874 | 0 | 0.009082861 | 0 | 0 | 0 | 0 | 22.59067 | 23.50493
1356 | 58366.64 | 2011-04-07 04:02 | 0.04297053 | 8 | 5 | 2.429111 | 3.601613 | 2.178437 | 0 | 7.323974 | 0 | 0.03784168 | 0 | 0 | 0 | 0 | 22.59067 | 23.50493
1357 | 58366.88 | 2011-04-07 04:02 | 0.2793024 | 8 | 5 | 2.375247 | 3.601613 | 2.178595 | 0 | 7.324543 | 0 | 0 | 0 | 0 | 0 | 0 | 22.51543 | 23.50493
1358 | 58367.13 | 2011-04-07 04:02 | 0.5371159 | 8 | 5 | 2.322993 | 3.601613 | 2.178764 | 0 | 7.325149 | 0 | -0.00302977 | 0 | 0 | 0 | 0 | 22.54584 | 23.53529
1359 | 58367.45 | 2011-04-07 04:02 | 0.8486329 | 8 | 5 | 2.272707 | 3.601939 | 2.178963 | 0 | 7.325866 | 0 | 0.002754385 | 0 | 0 | 0 | 0 | 22.44018 | 23.50493
1360 | 58367.8 | 2011-04-07 04:02 | 1.203139 | 8 | 5 | 2.221884 | 3.601613 | 2.179184 | 0 | 7.326663 | 0 | 0.003027301 | 0 | 0 | 0 | 0 | 22.4706 | 23.46011
1361 | 58368.23 | 2011-04-07 04:02 | 1.632833 | 8 | 5 | 2.168378 | 3.601939 | 2.179446 | 0 | 7.327607 | 0 | 0.003029544 | 0 | 0 | 0 | 0 | 22.51543 | 23.50493
1362 | 58368.72 | 2011-04-07 04:02 | 2.12698 | 8 | 5 | 2.115945 | 3.601288 | 2.17974 | 0 | 7.328667 | 0 | -0.003027287 | 0 | 0 | 0 | 0 | 22.59067 | 23.50493
1363 | 58369.29 | 2011-04-07 04:02 | 2.696323 | 8 | 5 | 2.06387 | 3.601288 | 2.180071 | 0 | 7.329857 | 0 | 0 | 0 | 0 | 0 | 0 | 22.51543 | 23.50493
1364 | 58369.93 | 2011-04-07 04:02 | 3.330121 | 8 | 5 | 2.01269 | 3.601288 | 2.18043 | 0 | 7.33115 | 0 | -0.006057393 | 0 | 0 | 0 | 0 | 22.4706 | 23.46011
1365 | 58370.65 | 2011-04-07 04:02 | 4.049855 | 8 | 5 | 1.961688 | 3.601613 | 2.180827 | 0 | 7.33258 | 0 | 0 | 0 | 0 | 0 | 0 | 22.51543 | 23.50493
1366 | 58371.48 | 2011-04-07 04:02 | 4.887759 | 8 | 5 | 1.910687 | 3.601288 | 2.181278 | 0 | 7.334204 | 0 | 0 | 0 | 0 | 0 | 0 | 22.59067 | 23.42975
1367 | 58372.45 | 2011-04-07 04:02 | 5.854565 | 8 | 5 | 1.860401 | 3.601613 | 2.181784 | 0 | 7.336028 | 0 | 0 | 0 | 0 | 0 | 0 | 22.51543 | 23.50493
1368 | 58373.6 | 2011-04-07 04:02 | 7.003993 | 8 | 5 | 1.808684 | 3.601939 | 2.18237 | 0 | 7.338137 | 0 | 0.006056937 | 0 | 0 | 0 | 0 | 22.56027 | 23.39939
1369 | 58374.92 | 2011-04-07 04:02 | 8.325297 | 8 | 5 | 1.757504 | 3.601613 | 2.183024 | 0 | 7.340495 | 0 | -0.003029691 | 0 | 0 | 0 | 0 | 22.59067 | 23.42975
1370 | 58376.44 | 2011-04-07 04:02 | 9.839977 | 8 | 5 | 1.70686 | 3.601613 | 2.183753 | 0 | 7.343119 | 0 | 0.003026981 | 0 | 0 | 0 | 0 | 22.51543 | 23.50493
1371 | 58378.21 | 2011-04-07 04:02 | 11.61245 | 8 | 5 | 1.656038 | 3.601288 | 2.184581 | 0 | 7.3461 | 0 | -0.003027211 | 0 | 0 | 0 | 0 | 22.62108 | 23.46011
1372 | 58380.2 | 2011-04-07 04:02 | 13.59978 | 8 | 5 | 1.605753 | 3.601613 | 2.185481 | 0 | 7.349341 | 0 | 0 | 0 | 0 | 0 | 0 | 22.54584 | 23.53529
1373 | 58382.43 | 2011-04-07 04:02 | 15.83419 | 8 | 5 | 1.555646 | 3.601613 | 2.186461 | 0 | 7.352873 | 0 | 0 | 0 | 0 | 0 | 0 | 22.51543 | 23.50493
1374 | 58384.98 | 2011-04-07 04:02 | 18.38011 | 8 | 5 | 1.50536 | 3.601613 | 2.187544 | 0 | 7.35677 | 0 | 0 | 0 | 0 | 0 | 0 | 22.54584 | 23.53529
1375 | 58387.81 | 2011-04-07 04:02 | 21.21609 | 8 | 5 | 1.455075 | 3.601288 | 2.188709 | 0 | 7.360969 | 0 | 0 | 0 | 0 | 0 | 0 | 22.4706 | 23.53529
1376 | 58390.93 | 2011-04-07 04:02 | 24.33135 | 8 | 5 | 1.404968 | 3.601939 | 2.189947 | 0 | 7.365425 | 0 | -0.003027445 | 0 | 0 | 0 | 0 | 22.54584 | 23.38492
1377 | 58394.43 | 2011-04-07 04:02 | 27.83335 | 8 | 5 | 1.354504 | 3.602264 | 2.191289 | 0 | 7.370259 | 0 | 0.006056784 | 0 | 0 | 0 | 0 | 22.54584 | 23.46011
1378 | 58398.31 | 2011-04-07 04:02 | 31.71134 | 8 | 5 | 1.30386 | 3.601613 | 2.19272 | 0 | 7.375415 | 0 | -0.003029261 | 0 | 0 | 0 | 0 | 22.44018 | 23.42975
1379 | 58402.44 | 2011-04-07 04:03 | 35.84712 | 8 | 5 | 1.253217 | 3.601288 | 2.194189 | 0 | 7.380705 | 0 | -0.003027282 | 0 | 0 | 0 | 0 | 22.51543 | 23.50493
1380 | 58407 | 2011-04-07 04:03 | 40.40186 | 8 | 5 | 1.20311 | 3.601613 | 2.195743 | 0 | 7.386301 | 0 | 0.003027356 | 0 | 0 | 0 | 0 | 22.51543 | 23.42975
1381 | 58411.91 | 2011-04-07 04:03 | 45.3111 | 8 | 5 | 1.153004 | 3.601613 | 2.197349 | 0 | 7.392086 | 0 | 0.003027345 | 0 | 0 | 0 | 0 | 22.4706 | 23.46011
1382 | 58417.2 | 2011-04-07 04:03 | 50.60707 | 8 | 5 | 1.102897 | 3.601288 | 2.199009 | 0 | 7.398063 | 0 | 0 | 0 | 0 | 0 | 0 | 22.44018 | 23.50493
1383 | 58423.11 | 2011-04-07 04:03 | 56.51534 | 8 | 5 | 1.052791 | 3.601939 | 2.200778 | 0 | 7.404436 | 0 | 0.00550693 | 0 | 0 | 0 | 0 | 22.51543 | 23.42975
1384 | 58429.56 | 2011-04-07 04:03 | 62.96076 | 8 | 5 | 1.001968 | 3.601613 | 2.202618 | 0 | 7.411062 | 0 | -0.003028794 | 0 | 0 | 0 | 0 | 22.51543 | 23.50493
1385 | 58436.64 | 2011-04-07 04:03 | 70.03992 | 8 | 5 | 0.9515037 | 3.601613 | 2.204539 | 0 | 7.417982 | 0 | 0 | 0 | 0 | 0 | 0 | 22.40977 | 23.39939
1386 | 58444.52 | 2011-04-07 04:03 | 77.92479 | 8 | 5 | 0.9010392 | 3.601613 | 2.206568 | 0 | 7.425288 | 0 | 0.003027235 | 0 | 0 | 0 | 0 | 22.40977 | 23.39939
1387 | 58453.07 | 2011-04-07 04:03 | 86.47568 | 8 | 5 | 0.8507537 | 3.601288 | 2.208648 | 0 | 7.43278 | 0 | 0 | 0 | 0 | 0 | 0 | 22.48502 | 23.39939
1388 | 58462.6 | 2011-04-07 04:04 | 96.00412 | 8 | 5 | 0.8002892 | 3.601288 | 2.210832 | 0 | 7.440646 | 0 | 0 | 0 | 0 | 0 | 0 | 22.51543 | 23.42975
1389 | 58473.15 | 2011-04-07 04:04 | 106.5531 | 8 | 5 | 0.7501826 | 3.601613 | 2.213103 | 0 | 7.448824 | 0 | 0.003027309 | 0 | 0 | 0 | 0 | 22.40977 | 23.47458
1390 | 58485.03 | 2011-04-07 04:04 | 118.4341 | 8 | 5 | 0.700076 | 3.601613 | 2.215495 | 0 | 7.457439 | 0 | 0 | 0 | 0 | 0 | 0 | 22.48502 | 23.39939
1391 | 58498.42 | 2011-04-07 04:04 | 131.819 | 8 | 5 | 0.6499695 | 3.601288 | 2.218003 | 0 | 7.466472 | 0 | -0.002522728 | 0 | 0 | 0 | 0 | 22.40977 | 23.39939
1392 | 58513.66 | 2011-04-07 04:04 | 147.0624 | 8 | 5 | 0.5998629 | 3.601288 | 2.220647 | 0 | 7.475994 | 0 | -0.003027226 | 0 | 0 | 0 | 0 | 22.45461 | 23.36902
1393 | 58531.03 | 2011-04-07 04:05 | 164.4327 | 8 | 5 | 0.5497563 | 3.601288 | 2.223419 | 0 | 7.485975 | 0 | -0.002752051 | 0 | 0 | 0 | 0 | 22.44018 | 23.42975
1394 | 58551.55 | 2011-04-07 04:05 | 184.9505 | 8 | 5 | 0.4996497 | 3.601613 | 2.226407 | 0 | 7.496738 | 0 | 0 | 0 | 0 | 0 | 0 | 22.54584 | 23.46011
1395 | 58575.74 | 2011-04-07 04:05 | 209.1422 | 8 | 5 | 0.4493642 | 3.601288 | 2.229592 | 0 | 7.50821 | 0 | 0 | 0 | 0 | 0 | 0 | 22.51543 | 23.42975
1396 | 58604.51 | 2011-04-07 04:06 | 237.9101 | 8 | 5 | 0.3990786 | 3.601613 | 2.23298 | 0 | 7.520411 | 0 | 0.0030276 | 0 | 0 | 0 | 0 | 22.54584 | 23.46011
1397 | 58640.22 | 2011-04-07 04:06 | 273.6284 | 8 | 5 | 0.348972 | 3.601613 | 2.236688 | 0 | 7.533766 | 0 | 0.006054827 | 0 | 0 | 0 | 0 | 22.54584 | 23.46011
1398 | 58685.49 | 2011-04-07 04:07 | 318.8965 | 8 | 5 | 0.2986865 | 3.601288 | 2.240754 | 0 | 7.548409 | 0 | 0 | 0 | 0 | 0 | 0 | 22.54584 | 23.38492
1399 | 58744.96 | 2011-04-07 04:08 | 378.366 | 8 | 5 | 0.2485799 | 3.601288 | 2.245263 | 0 | 7.564647 | 0 | 0.003027315 | 0 | 0 | 0 | 0 | 22.51543 | 23.27934
1400 | 58827.24 | 2011-04-07 04:10 | 460.6414 | 8 | 5 | 0.1984733 | 3.600963 | 2.250354 | 0 | 7.58298 | 0 | -0.003027245 | 0 | 0 | 0 | 0 | 22.45461 | 23.14337
1401 | 58955.07 | 2011-04-07 04:12 | 588.475 | 8 | 5 | 0.1483667 | 3.601288 | 2.256464 | 0 | 7.604985 | 0 | -0.003027261 | 0 | 0 | 0 | 0 | 22.45461 | 23.06813
1402 | 59170.62 | 2011-04-07 04:15 | 804.0196 | 8 | 5 | 0.09987071 | 3.601288 | 2.263773 | 0 | 7.63131 | 0 | -0.005506171 | 0 | 0 | 0 | 0 | 22.51543 | 22.9784
1403 | 59170.68 | 2011-04-07 04:15 | 0.0644465 | 9 | 5 | -1.149931 | 3.588279 | 2.263773 | 2.058584e-05 | 7.63131 | 7.386772e-05 | 0 | 0 | 0 | 0 | 0 | 22.51543 | 22.9784
1404 | 59171.79 | 2011-04-07 04:15 | 1.170918 | 9 | 5 | -1.149931 | 3.578197 | 2.263773 | 0.0003740481 | 7.63131 | 0.001340279 | -0.009083055 | 0 | 0 | 0 | 0 | 22.51543 | 22.9784
1405 | 59173.65 | 2011-04-07 04:15 | 3.029326 | 9 | 5 | -1.149931 | 3.568114 | 2.263773 | 0.0009677104 | 7.63131 | 0.00346173 | -0.00825839 | 0 | 0 | 0 | 0 | 22.59067 | 22.9784
1406 | 59175.83 | 2011-04-07 04:15 | 5.210017 | 9 | 5 | -1.15011 | 3.558032 | 2.263773 | 0.001664363 | 7.63131 | 0.005944167 | -0.01211131 | 0 | 0 | 0 | 0 | 22.51543 | 22.9784
1407 | 59178.45 | 2011-04-07 04:15 | 7.831142 | 9 | 5 | -1.149752 | 3.547625 | 2.263773 | 0.002501675 | 7.63131 | 0.00891934 | -0.009081914 | 0 | 0 | 0 | 0 | 22.51543 | 22.9784
1408 | 59181.44 | 2011-04-07 04:15 | 10.81751 | 9 | 5 | -1.150289 | 3.537542 | 2.263773 | 0.003455697 | 7.63131 | 0.01229926 | -0.003027201 | 0 | 0 | 0 | 0 | 22.59067 | 22.9784
1409 | 59184.77 | 2011-04-07 04:16 | 14.14762 | 9 | 5 | -1.149931 | 3.527135 | 2.263773 | 0.004519521 | 7.63131 | 0.0160572 | -0.00605461 | 0 | 0 | 0 | 0 | 22.54584 | 23.00879
1410 | 59188.42 | 2011-04-07 04:16 | 17.80001 | 9 | 5 | -1.15011 | 3.517053 | 2.263773 | 0.005686298 | 7.63131 | 0.02016687 | -0.005504203 | 0 | 0 | 0 | 0 | 22.62108 | 22.93353
1411 | 59192.39 | 2011-04-07 04:16 | 21.77467 | 9 | 5 | -1.15011 | 3.506645 | 2.263773 | 0.006956023 | 7.63131 | 0.0246264 | -0.00908195 | 0 | 0 | 0 | 0 | 22.62108 | 23.00879
1412 | 59197.01 | 2011-04-07 04:16 | 26.39387 | 9 | 5 | -1.15011 | 3.496563 | 2.263773 | 0.008431637 | 7.63131 | 0.02979405 | -0.009082793 | 0 | 0 | 0 | 0 | 22.62108 | 22.93353
1413 | 59202 | 2011-04-07 04:16 | 31.37833 | 9 | 5 | -1.149931 | 3.486481 | 2.263773 | 0.01002395 | 7.63131 | 0.03535402 | -0.0060531 | 0 | 0 | 0 | 0 | 22.65148 | 23.03918
1414 | 59207.61 | 2011-04-07 04:16 | 36.99654 | 9 | 5 | -1.15011 | 3.476398 | 2.263773 | 0.01181869 | 7.63131 | 0.04160252 | -0.006054734 | 0 | 0 | 0 | 0 | 22.54584 | 22.93353
1415 | 59213.66 | 2011-04-07 04:16 | 43.04446 | 9 | 5 | -1.15011 | 3.466316 | 2.263773 | 0.01375073 | 7.63131 | 0.04830959 | -0.005504223 | 0 | 0 | 0 | 0 | 22.62108 | 22.93353
1416 | 59220.37 | 2011-04-07 04:16 | 49.74767 | 9 | 5 | -1.149931 | 3.456234 | 2.263773 | 0.01589207 | 7.63131 | 0.05572196 | -0.0090818 | 0 | 0 | 0 | 0 | 22.59067 | 22.90314
1417 | 59227.98 | 2011-04-07 04:16 | 57.36397 | 9 | 5 | -1.15011 | 3.446152 | 2.263773 | 0.01832512 | 7.63131 | 0.06411972 | -0.00605466 | 0 | 0 | 0 | 0 | 22.48502 | 22.94801
1418 | 59236.59 | 2011-04-07 04:16 | 65.96857 | 9 | 5 | -1.15011 | 3.436069 | 2.263773 | 0.02107388 | 7.63131 | 0.07357921 | -0.00302726 | 0 | 0 | 0 | 0 | 22.44018 | 22.9784
1419 | 59246.25 | 2011-04-07 04:17 | 75.63666 | 9 | 5 | -1.15011 | 3.425987 | 2.263773 | 0.02416238 | 7.63131 | 0.08417632 | -0.006054495 | 0 | 0 | 0 | 0 | 22.48502 | 22.87275
1420 | 59256.83 | 2011-04-07 04:17 | 86.2071 | 9 | 5 | -1.15011 | 3.415905 | 2.263773 | 0.02753912 | 7.63131 | 0.09572811 | -0.006054576 | 0 | 0 | 0 | 0 | 22.56027 | 22.87275
1421 | 59269.05 | 2011-04-07 04:17 | 98.43185 | 9 | 5 | -1.149931 | 3.405823 | 2.263773 | 0.03144435 | 7.63131 | 0.1090486 | -0.00605463 | 0 | 0 | 0 | 0 | 22.52986 | 22.84235
1422 | 59282.31 | 2011-04-07 04:17 | 111.6879 | 9 | 5 | -1.149931 | 3.395741 | 2.263773 | 0.03567898 | 7.63131 | 0.1234505 | -0.003027264 | 0 | 0 | 0 | 0 | 22.56027 | 22.94801
1423 | 59297.88 | 2011-04-07 04:17 | 127.2642 | 9 | 5 | -1.15011 | 3.385658 | 2.263773 | 0.04065491 | 7.63131 | 0.1403251 | -0.003027339 | 0 | 0 | 0 | 0 | 22.56027 | 22.87275
1424 | 59317.12 | 2011-04-07 04:18 | 146.5037 | 9 | 5 | -1.149931 | 3.375576 | 2.263773 | 0.04680111 | 7.63131 | 0.1611064 | -0.006054602 | 0 | 0 | 0 | 0 | 22.6355 | 22.87275
1425 | 59340.92 | 2011-04-07 04:18 | 170.298 | 9 | 5 | -1.149931 | 3.365494 | 2.263773 | 0.05440218 | 7.63131 | 0.1867285 | -0.009081275 | 0 | 0 | 0 | 0 | 22.59067 | 22.9784
1426 | 59370.47 | 2011-04-07 04:19 | 199.8501 | 9 | 5 | -1.15011 | 3.355412 | 2.263773 | 0.06384273 | 7.63131 | 0.2184554 | -0.006054635 | 0 | 0 | 0 | 0 | 22.56027 | 22.79746
1427 | 59411.61 | 2011-04-07 04:19 | 240.9931 | 9 | 5 | -1.150289 | 3.345329 | 2.263773 | 0.07698605 | 7.63131 | 0.2624933 | -0.006055445 | 0 | 0 | 0 | 0 | 22.51543 | 22.82786
1428 | 59471.47 | 2011-04-07 04:20 | 300.8493 | 9 | 5 | -1.15011 | 3.335247 | 2.263773 | 0.09610742 | 7.63131 | 0.3263691 | -0.006054593 | 0 | 0 | 0 | 0 | 22.56027 | 22.79746
1429 | 59578.55 | 2011-04-07 04:22 | 407.9288 | 9 | 5 | -1.149931 | 3.325165 | 2.263773 | 0.1303147 | 7.63131 | 0.4402916 | -0.00605463 | 0 | 0 | 0 | 0 | 22.5747 | 22.81196
1430 | 59763.38 | 2011-04-07 04:25 | 592.7611 | 9 | 5 | -1.149931 | 3.315083 | 2.263773 | 0.189361 | 7.63131 | 0.6363375 | -0.006054671 | 0 | 0 | 0 | 0 | 22.4835 | 22.64548
1431 | 60134.13 | 2011-04-07 04:31 | 963.5106 | 9 | 5 | -1.149931 | 3.305 | 2.263773 | 0.3078006 | 7.63131 | 1.028391 | -0.009084204 | 0 | 0 | 0 | 0 | 22.52986 | 22.69177
1432 | 60740.43 | 2011-04-07 04:41 | 1569.807 | 9 | 5 | -1.15011 | 3.294918 | 2.263773 | 0.5014867 | 7.63131 | 1.667667 | -0.006054438 | 0 | 0 | 0 | 0 | 22.5139 | 22.60057
1433 | 61290.58 | 2011-04-07 04:51 | 2119.964 | 9 | 5 | -1.149931 | 3.284836 | 2.263773 | 0.6772369 | 7.63131 | 2.246026 | -0.005504154 | 0 | 0 | 0 | 0 | 22.57319 | 22.58468
1434 | 61857.1 | 2011-04-07 05:00 | 2686.481 | 9 | 5 | -1.149931 | 3.274754 | 2.263773 | 0.8582138 | 7.63131 | 2.839705 | -0.00908204 | 0 | 0 | 0 | 0 | 22.38944 | 22.47638
1435 | 62400.16 | 2011-04-07 05:09 | 3229.538 | 9 | 5 | -1.15011 | 3.264671 | 2.263773 | 1.031697 | 7.63131 | 3.407067 | -0.012109 | 0 | 0 | 0 | 0 | 22.61803 | 22.6296
1436 | 62979.74 | 2011-04-07 05:19 | 3809.118 | 9 | 5 | -1.15011 | 3.254589 | 2.263773 | 1.216849 | 7.63131 | 4.010693 | -0.006057009 | 0 | 0 | 0 | 0 | 22.57173 | 22.58336
1437 | 63522.25 | 2011-04-07 05:28 | 4351.637 | 9 | 5 | -1.15011 | 3.244507 | 2.263773 | 1.390161 | 7.63131 | 4.574051 | -0.00605678 | 0 | 0 | 0 | 0 | 22.63397 | 22.57016
1438 | 63891.14 | 2011-04-07 05:34 | 4720.517 | 9 | 5 | -1.150289 | 3.234424 | 2.263773 | 1.508004 | 7.63131 | 4.955906 | -0.00302957 | 0 | 0 | 0 | 0 | 22.61658 | 22.55297
1439 | 64168.44 | 2011-04-07 05:39 | 4997.819 | 9 | 5 | -1.149752 | 3.224342 | 2.263773 | 1.596591 | 7.63131 | 5.242069 | -0.005506143 | 0 | 0 | 0 | 0 | 22.64696 | 22.65867
1440 | 64448.81 | 2011-04-07 05:43 | 5278.194 | 9 | 5 | -1.149931 | 3.21426 | 2.263773 | 1.686159 | 7.63131 | 5.530512 | -0.0121113 | 0 | 0 | 0 | 0 | 22.64696 | 22.65867
1441 | 64682.11 | 2011-04-07 05:47 | 5511.495 | 9 | 5 | -1.149931 | 3.204178 | 2.263773 | 1.760689 | 7.63131 | 5.769772 | -0.006057017 | 0 | 0 | 0 | 0 | 22.63249 | 22.79473
1442 | 64875.81 | 2011-04-07 05:50 | 5705.19 | 9 | 5 | -1.15011 | 3.194095 | 2.263773 | 1.822567 | 7.63131 | 5.967784 | -0.009084281 | 0 | 0 | 0 | 0 | 22.57173 | 22.73397
1443 | 65044.03 | 2011-04-07 05:53 | 5873.415 | 9 | 5 | -1.15011 | 3.184013 | 2.263773 | 1.876308 | 7.63131 | 6.139216 | -0.009084209 | 0 | 0 | 0 | 0 | 22.49648 | 22.88454
1444 | 65161.75 | 2011-04-07 05:55 | 5991.129 | 9 | 5 | -1.149931 | 3.173931 | 2.263773 | 1.913913 | 7.63131 | 6.258794 | -0.006056534 | 0 | 0 | 0 | 0 | 22.43571 | 22.8238
1445 | 65264.63 | 2011-04-07 05:57 | 6094.008 | 9 | 5 | -1.149931 | 3.163849 | 2.263773 | 1.946779 | 7.63131 | 6.362955 | -0.006057338 | 0 | 0 | 0 | 0 | 22.60211 | 22.83963
1446 | 65429.47 | 2011-04-07 06:00 | 6258.849 | 9 | 5 | -1.15011 | 3.153441 | 2.263773 | 1.999439 | 7.63131 | 6.52932 | -0.006056185 | 0 | 0 | 0 | 0 | 22.52545 | 22.76306
1447 | 65547.57 | 2011-04-07 06:02 | 6376.95 | 9 | 5 | -1.15011 | 3.143359 | 2.263773 | 2.037167 | 7.63131 | 6.648153 | -0.00605663 | 0 | 0 | 0 | 0 | 22.60069 | 22.91362
1448 | 65607.61 | 2011-04-07 06:03 | 6436.989 | 9 | 5 | -1.149931 | 3.133277 | 2.263773 | 2.056346 | 7.63131 | 6.708361 | -0.003027418 | 0 | 0 | 0 | 0 | 22.60069 | 22.91362
1449 | 65648.18 | 2011-04-07 06:03 | 6477.562 | 9 | 5 | -1.15011 | 3.123194 | 2.263773 | 2.069308 | 7.63131 | 6.748917 | -0.006056856 | 0 | 0 | 0 | 0 | 22.63106 | 22.94398
1450 | 65681.15 | 2011-04-07 06:04 | 6510.531 | 9 | 5 | -1.15011 | 3.113112 | 2.263773 | 2.07984 | 7.63131 | 6.781764 | -0.006056502 | 0 | 0 | 0 | 0 | 22.66143 | 22.97434
1451 | 65709.95 | 2011-04-07 06:04 | 6539.331 | 9 | 5 | -1.149931 | 3.10303 | 2.263773 | 2.08904 | 7.63131 | 6.810364 | -0.003027378 | 0 | 0 | 0 | 0 | 22.70628 | 22.94398
1452 | 65735.73 | 2011-04-07 06:05 | 6565.112 | 9 | 5 | -1.15011 | 3.092948 | 2.263773 | 2.097277 | 7.63131 | 6.835884 | -0.003027294 | 0 | 0 | 0 | 0 | 22.60069 | 22.91362
1453 | 65759.14 | 2011-04-07 06:05 | 6588.52 | 9 | 5 | -1.15011 | 3.08254 | 2.263773 | 2.104754 | 7.63131 | 6.858979 | -0.009084107 | 0 | 0 | 0 | 0 | 22.60069 | 22.91362
1454 | 65782.06 | 2011-04-07 06:06 | 6611.444 | 9 | 5 | -1.150468 | 3.072458 | 2.263773 | 2.112077 | 7.63131 | 6.881521 | -0.006054509 | 0 | 0 | 0 | 0 | 22.66143 | 22.97434
1455 | 65801.95 | 2011-04-07 06:06 | 6631.328 | 9 | 5 | -1.15011 | 3.062376 | 2.263773 | 2.11843 | 7.63131 | 6.90101 | -0.006054584 | 0 | 0 | 0 | 0 | 22.55582 | 23.01924
1456 | 65822.29 | 2011-04-07 06:06 | 6651.674 | 9 | 5 | -1.15011 | 3.052294 | 2.263773 | 2.124929 | 7.63131 | 6.920886 | -0.003027322 | 0 | 0 | 0 | 0 | 22.51096 | 22.89907
1457 | 65840.48 | 2011-04-07 06:06 | 6669.861 | 9 | 5 | -1.150289 | 3.042211 | 2.263773 | 2.130739 | 7.63131 | 6.938594 | -0.009082322 | 0 | 0 | 0 | 0 | 22.5862 | 23.04959
1458 | 65858.64 | 2011-04-07 06:07 | 6688.026 | 9 | 5 | -1.150289 | 3.032129 | 2.263773 | 2.136542 | 7.63131 | 6.956223 | -0.006054427 | 0 | 0 | 0 | 0 | 22.63106 | 22.94398
1459 | 65875.84 | 2011-04-07 06:07 | 6705.224 | 9 | 5 | -1.150289 | 3.022047 | 2.263773 | 2.142036 | 7.63131 | 6.972858 | -0.006054495 | 0 | 0 | 0 | 0 | 22.73665 | 22.97434
1460 | 65892.37 | 2011-04-07 06:07 | 6721.757 | 9 | 5 | -1.149931 | 3.011965 | 2.263773 | 2.147318 | 7.63131 | 6.988795 | -0.0030274 | 0 | 0 | 0 | 0 | 22.61658 | 23.15518
1461 | 65908.08 | 2011-04-07 06:08 | 6737.462 | 9 | 5 | -1.149931 | 3.001882 | 2.263773 | 2.152335 | 7.63131 | 7.003885 | -0.009081969 | 0 | 0 | 0 | 0 | 22.63106 | 23.01924
1462 | 65923.3 | 2011-04-07 06:08 | 6752.684 | 9 | 5 | -1.15011 | 2.9918 | 2.263773 | 2.157198 | 7.63131 | 7.01846 | -0.006054612 | 0 | 0 | 0 | 0 | 22.5862 | 23.04959
1463 | 65937.94 | 2011-04-07 06:08 | 6767.326 | 9 | 5 | -1.15011 | 2.981718 | 2.263773 | 2.161875 | 7.63131 | 7.032433 | -0.003027295 | 0 | 0 | 0 | 0 | 22.63106 | 23.01924
1464 | 65951.52 | 2011-04-07 06:08 | 6780.904 | 9 | 5 | -1.15011 | 2.971636 | 2.263773 | 2.166213 | 7.63131 | 7.045347 | -0.00605438 | 0 | 0 | 0 | 0 | 22.66143 | 23.12483
1465 | 65964.79 | 2011-04-07 06:09 | 6794.171 | 9 | 5 | -1.15011 | 2.961553 | 2.263773 | 2.170451 | 7.63131 | 7.057922 | -0.009081884 | 0 | 0 | 0 | 0 | 22.63106 | 23.01924
1466 | 65977.01 | 2011-04-07 06:09 | 6806.395 | 9 | 5 | -1.149931 | 2.951471 | 2.263773 | 2.174357 | 7.63131 | 7.06947 | -0.006055325 | 0 | 0 | 0 | 0 | 22.63106 | 23.01924
1467 | 65989.61 | 2011-04-07 06:09 | 6818.996 | 9 | 5 | -1.149931 | 2.941389 | 2.263773 | 2.178382 | 7.63131 | 7.081334 | -0.009081836 | 0 | 0 | 0 | 0 | 22.66143 | 23.12483
1468 | 66001.31 | 2011-04-07 06:09 | 6830.694 | 9 | 5 | -1.15011 | 2.931307 | 2.263773 | 2.182119 | 7.63131 | 7.092309 | -0.006054691 | 0 | 0 | 0 | 0 | 22.63106 | 23.09448
1469 | 66012.71 | 2011-04-07 06:09 | 6842.092 | 9 | 5 | -1.149931 | 2.921224 | 2.263773 | 2.18576 | 7.63131 | 7.102966 | -0.006054461 | 0 | 0 | 0 | 0 | 22.63106 | 23.09448
1470 | 66023.61 | 2011-04-07 06:10 | 6852.996 | 9 | 5 | -1.149931 | 2.911142 | 2.263773 | 2.189244 | 7.63131 | 7.113124 | -0.003027289 | 0 | 0 | 0 | 0 | 22.63106 | 22.94398
1471 | 66033.93 | 2011-04-07 06:10 | 6863.308 | 9 | 5 | -1.15011 | 2.90106 | 2.263773 | 2.192538 | 7.63131 | 7.122699 | -0.006054717 | 0 | 0 | 0 | 0 | 22.66143 | 23.12483
1472 | 66043.51 | 2011-04-07 06:10 | 6872.89 | 9 | 5 | -1.149931 | 2.890978 | 2.263773 | 2.195599 | 7.63131 | 7.131565 | -0.006054664 | 0 | 0 | 0 | 0 | 22.66143 | 22.97434
1473 | 66052.89 | 2011-04-07 06:10 | 6882.268 | 9 | 5 | -1.149931 | 2.880895 | 2.263773 | 2.198595 | 7.63131 | 7.140212 | -0.006054902 | 0 | 0 | 0 | 0 | 22.63106 | 23.01924
1474 | 66061.76 | 2011-04-07 06:10 | 6891.141 | 9 | 5 | -1.149931 | 2.870813 | 2.263773 | 2.20143 | 7.63131 | 7.148365 | -0.003027328 | 0 | 0 | 0 | 0 | 22.63106 | 23.09448
1475 | 66070.56 | 2011-04-07 06:10 | 6899.939 | 9 | 5 | -1.150289 | 2.860731 | 2.263773 | 2.20424 | 7.63131 | 7.156421 | -0.006055196 | 0 | 0 | 0 | 0 | 22.5703125 | 23.10903
1476 | 66078.99 | 2011-04-07 06:10 | 6908.372 | 9 | 5 | -1.149931 | 2.850649 | 2.263773 | 2.206934 | 7.63131 | 7.164115 | -0.009081104 | 0 | 0 | 0 | 0 | 22.64554 | 23.03378
1477 | 66086.75 | 2011-04-07 06:11 | 6916.128 | 9 | 5 | -1.15011 | 2.840241 | 2.263773 | 2.209412 | 7.63131 | 7.171167 | -0.006053792 | 0 | 0 | 0 | 0 | 22.5703125 | 23.10903
1478 | 66094.61 | 2011-04-07 06:11 | 6923.991 | 9 | 5 | -1.15011 | 2.830159 | 2.263773 | 2.211924 | 7.63131 | 7.178291 | -0.006054072 | 0 | 0 | 0 | 0 | 22.53994 | 23.07868
1479 | 66101.8 | 2011-04-07 06:11 | 6931.178 | 9 | 5 | -1.15011 | 2.820077 | 2.263773 | 2.21422 | 7.63131 | 7.184777 | -0.003027443 | 0 | 0 | 0 | 0 | 22.49507 | 22.95853
1480 | 66108.74 | 2011-04-07 06:11 | 6938.118 | 9 | 5 | -1.149931 | 2.809994 | 2.263773 | 2.216437 | 7.63131 | 7.191018 | -0.003027261 | 0 | 0 | 0 | 0 | 22.5703125 | 23.03378
1481 | 66115.31 | 2011-04-07 06:11 | 6944.692 | 9 | 5 | -1.149931 | 2.799912 | 2.263773 | 2.218537 | 7.63131 | 7.19691 | -0.003027222 | 0 | 0 | 0 | 0 | 22.5703125 | 23.10903
1482 | 66121.48 | 2011-04-07 06:11 | 6950.858 | 9 | 5 | -1.15011 | 2.78983 | 2.263773 | 2.220507 | 7.63131 | 7.202416 | -0.003027274 | 0 | 0 | 0 | 0 | 22.5703125 | 23.03378
1483 | 66127.55 | 2011-04-07 06:11 | 6956.927 | 9 | 5 | -1.149931 | 2.779748 | 2.263773 | 2.222446 | 7.63131 | 7.207816 | -0.003026937 | 0 | 0 | 0 | 0 | 22.60069 | 23.06413
1484 | 66133.09 | 2011-04-07 06:11 | 6962.47 | 9 | 5 | -1.15011 | 2.769665 | 2.263773 | 2.224216 | 7.63131 | 7.21273 | -0.009081892 | 0 | 0 | 0 | 0 | 22.52545 | 22.98888
1485 | 66138.85 | 2011-04-07 06:11 | 6968.228 | 9 | 5 | -1.149931 | 2.759583 | 2.263773 | 2.226056 | 7.63131 | 7.217816 | -0.00302726 | 0 | 0 | 0 | 0 | 22.60069 | 23.13937
1486 | 66143.97 | 2011-04-07 06:12 | 6973.352 | 9 | 5 | -1.15011 | 2.749501 | 2.263773 | 2.227693 | 7.63131 | 7.222325 | -0.006055476 | 0 | 0 | 0 | 0 | 22.52545 | 23.06413
1487 | 66149 | 2011-04-07 06:12 | 6978.38 | 9 | 5 | -1.15011 | 2.739419 | 2.263773 | 2.229299 | 7.63131 | 7.226733 | -0.006054867 | 0 | 0 | 0 | 0 | 22.49507 | 23.03378
1488 | 66153.82 | 2011-04-07 06:12 | 6983.203 | 9 | 5 | -1.15011 | 2.729337 | 2.263773 | 2.23084 | 7.63131 | 7.230947 | -0.00302725 | 0 | 0 | 0 | 0 | 22.5703125 | 23.10903
1489 | 66158.23 | 2011-04-07 06:12 | 6987.607 | 9 | 5 | -1.15011 | 2.719254 | 2.263773 | 2.232247 | 7.63131 | 7.234781 | -0.00302729 | 0 | 0 | 0 | 0 | 22.5703125 | 23.03378
1490 | 66162.66 | 2011-04-07 06:12 | 6992.044 | 9 | 5 | -1.15011 | 2.709172 | 2.263773 | 2.233664 | 7.63131 | 7.238628 | -0.005504417 | 0 | 0 | 0 | 0 | 22.5703125 | 23.03378
1491 | 66166.88 | 2011-04-07 06:12 | 6996.266 | 9 | 5 | -1.15011 | 2.69909 | 2.263773 | 2.235013 | 7.63131 | 7.242276 | -0.002752068 | 0 | 0 | 0 | 0 | 22.49507 | 23.10903
1492 | 66170.92 | 2011-04-07 06:12 | 7000.305 | 9 | 5 | -1.149931 | 2.689008 | 2.263773 | 2.236303 | 7.63131 | 7.245752 | -0.006054094 | 0 | 0 | 0 | 0 | 22.53994 | 23.07868
1493 | 66174.76 | 2011-04-07 06:12 | 7004.14 | 9 | 5 | -1.15011 | 2.6786 | 2.263773 | 2.237528 | 7.63131 | 7.249041 | -0.006054626 | 0 | 0 | 0 | 0 | 22.64554 | 23.03378
1494 | 66178.4 | 2011-04-07 06:12 | 7007.781 | 9 | 5 | -1.15011 | 2.668518 | 2.263773 | 2.238692 | 7.63131 | 7.252152 | -0.008256263 | 0 | 0 | 0 | 0 | 22.53994 | 23.07868
1495 | 66181.89 | 2011-04-07 06:12 | 7011.273 | 9 | 5 | -1.149931 | 2.658436 | 2.263773 | 2.239807 | 7.63131 | 7.255123 | -0.006054511 | 0 | 0 | 0 | 0 | 22.49507 | 23.18426
1496 | 66185.14 | 2011-04-07 06:12 | 7014.517 | 9 | 5 | -1.149931 | 2.648353 | 2.263773 | 2.240843 | 7.63131 | 7.257873 | -0.003027394 | 0 | 0 | 0 | 0 | 22.5703125 | 23.10903
1497 | 66188.28 | 2011-04-07 06:12 | 7017.664 | 9 | 5 | -1.149931 | 2.638271 | 2.263773 | 2.241849 | 7.63131 | 7.260531 | -0.003027277 | 0 | 0 | 0 | 0 | 22.5703125 | 23.10903
1498 | 66191.14 | 2011-04-07 06:12 | 7020.522 | 9 | 5 | -1.149931 | 2.628189 | 2.263773 | 2.242762 | 7.63131 | 7.262935 | -0.006054573 | 0 | 0 | 0 | 0 | 22.64554 | 23.10903
1499 | 66193.8 | 2011-04-07 06:12 | 7023.186 | 9 | 5 | -1.149752 | 2.618107 | 2.263773 | 2.243613 | 7.63131 | 7.265168 | -0.003028011 | 0 | 0 | 0 | 0 | 22.64554 | 23.10903
1500 | 66196.45 | 2011-04-07 06:12 | 7025.829 | 9 | 5 | -1.149931 | 2.608024 | 2.263773 | 2.244457 | 7.63131 | 7.267374 | -0.009081894 | 0 | 0 | 0 | 0 | 22.53994 | 23.07868
1501 | 66199.06 | 2011-04-07 06:12 | 7028.439 | 9 | 5 | -1.15011 | 2.597942 | 2.263773 | 2.245291 | 7.63131 | 7.269545 | -0.006056867 | 0 | 0 | 0 | 0 | 22.53994 | 23.07868
1502 | 66201.38 | 2011-04-07 06:12 | 7030.759 | 9 | 5 | -1.15011 | 2.587534 | 2.263773 | 2.246032 | 7.63131 | 7.271467 | -0.01211012 | 0 | 0 | 0 | 0 | 22.5703125 | 23.03378
1503 | 66203.63 | 2011-04-07 06:13 | 7033.015 | 9 | 5 | -1.15011 | 2.577127 | 2.263773 | 2.246753 | 7.63131 | 7.273328 | -0.008258367 | 0 | 0 | 0 | 0 | 22.53994 | 23.07868
1504 | 66205.8 | 2011-04-07 06:13 | 7035.185 | 9 | 5 | -1.149931 | 2.567045 | 2.263773 | 2.247446 | 7.63131 | 7.275111 | -0.003027247 | 0 | 0 | 0 | 0 | 22.64554 | 23.03378
1505 | 66207.75 | 2011-04-07 06:13 | 7037.129 | 9 | 5 | -1.150289 | 2.556962 | 2.263773 | 2.248067 | 7.63131 | 7.276703 | -0.006054461 | 0 | 0 | 0 | 0 | 22.5703125 | 23.10903
1506 | 66209.62 | 2011-04-07 06:13 | 7038.999 | 9 | 5 | -1.149752 | 2.54688 | 2.263773 | 2.248664 | 7.63131 | 7.278226 | -0.006054494 | 0 | 0 | 0 | 0 | 22.5703125 | 23.03378
1507 | 66211.35 | 2011-04-07 06:13 | 7040.728 | 9 | 5 | -1.150289 | 2.536798 | 2.263773 | 2.249217 | 7.63131 | 7.279631 | -0.009084263 | 0 | 0 | 0 | 0 | 22.5703125 | 23.10903
1508 | 66213.07 | 2011-04-07 06:13 | 7042.447 | 9 | 5 | -1.149931 | 2.526716 | 2.263773 | 2.249766 | 7.63131 | 7.281021 | -0.01211141 | 0 | 0 | 0 | 0 | 22.5703125 | 23.10903
1509 | 66214.62 | 2011-04-07 06:13 | 7044.005 | 9 | 5 | -1.149931 | 2.516634 | 2.263773 | 2.250263 | 7.63131 | 7.282276 | -0.003027386 | 0 | 0 | 0 | 0 | 22.5703125 | 23.03378
1510 | 66216.01 | 2011-04-07 06:13 | 7045.39 | 9 | 5 | -1.149931 | 2.506551 | 2.263773 | 2.250706 | 7.63131 | 7.283388 | -0.01514019 | 0 | 0 | 0 | 0 | 22.5703125 | 23.10903
1511 | 66217.43 | 2011-04-07 06:13 | 7046.808 | 9 | 5 | -1.149931 | 2.496144 | 2.263773 | 2.251159 | 7.63131 | 7.284522 | -0.01101065 | 0 | 0 | 0 | 0 | 22.52545 | 23.13937
1512 | 66218.62 | 2011-04-07 06:13 | 7048.001 | 9 | 5 | -1.15011 | 2.485736 | 2.263773 | 2.25154 | 7.63131 | 7.285471 | -0.01816593 | 0 | 0 | 0 | 0 | 22.49507 | 23.10903
1513 | 66219.77 | 2011-04-07 06:13 | 7049.15 | 9 | 5 | -1.149931 | 2.475329 | 2.263773 | 2.251907 | 7.63131 | 7.286382 | -0.02119298 | 0 | 0 | 0 | 0 | 22.5703125 | 23.10903
1514 | 66220.82 | 2011-04-07 06:13 | 7050.203 | 9 | 5 | -1.149931 | 2.464921 | 2.263773 | 2.252243 | 7.63131 | 7.287213 | -0.01513416 | 0 | 0 | 0 | 0 | 22.61518 | 23.07868
1515 | 66221.83 | 2011-04-07 06:13 | 7051.213 | 9 | 5 | -1.15011 | 2.454514 | 2.263773 | 2.252566 | 7.63131 | 7.288006 | -0.01816567 | 0 | 0 | 0 | 0 | 22.5703125 | 23.03378
1516 | 66222.73 | 2011-04-07 06:13 | 7052.115 | 9 | 5 | -1.149931 | 2.444106 | 2.263773 | 2.252854 | 7.63131 | 7.288713 | -0.01816467 | 0 | 0 | 0 | 0 | 22.5703125 | 23.10903
1517 | 66223.58 | 2011-04-07 06:13 | 7052.964 | 9 | 5 | -1.15011 | 2.433699 | 2.263773 | 2.253125 | 7.63131 | 7.289374 | -0.01513779 | 0 | 0 | 0 | 0 | 22.52545 | 23.13937
1518 | 66224.36 | 2011-04-07 06:13 | 7053.737 | 9 | 5 | -1.15011 | 2.422966 | 2.263773 | 2.253372 | 7.63131 | 7.289974 | -0.02119379 | 0 | 0 | 0 | 0 | 22.5703125 | 23.10903
1519 | 66225.1 | 2011-04-07 06:13 | 7054.478 | 9 | 5 | -1.149931 | 2.412884 | 2.263773 | 2.253609 | 7.63131 | 7.290547 | -0.02201846 | 0 | 0 | 0 | 0 | 22.5703125 | 23.03378
1520 | 66225.77 | 2011-04-07 06:13 | 7055.155 | 9 | 5 | -1.15011 | 2.402802 | 2.263773 | 2.253825 | 7.63131 | 7.291067 | -0.01513886 | 0 | 0 | 0 | 0 | 22.60069 | 23.13937
1521 | 66226.41 | 2011-04-07 06:13 | 7055.789 | 9 | 5 | -1.149931 | 2.392069 | 2.263773 | 2.254028 | 7.63131 | 7.291553 | -0.02422101 | 0 | 0 | 0 | 0 | 22.5703125 | 23.10903
1522 | 66227.05 | 2011-04-07 06:13 | 7056.433 | 9 | 5 | -1.149931 | 2.381336 | 2.263773 | 2.254234 | 7.63131 | 7.292044 | -0.01926656 | 0 | 0 | 0 | 0 | 22.5703125 | 23.10903
1523 | 66227.59 | 2011-04-07 06:13 | 7056.971 | 9 | 5 | -1.150289 | 2.371254 | 2.263773 | 2.254405 | 7.63131 | 7.292452 | -0.02752325 | 0 | 0 | 0 | 0 | 22.49507 | 23.10903
1524 | 66228.16 | 2011-04-07 06:13 | 7057.54 | 9 | 5 | -1.15011 | 2.360521 | 2.263773 | 2.254587 | 7.63131 | 7.292883 | -0.02422105 | 0 | 0 | 0 | 0 | 22.5703125 | 23.10903
1525 | 66228.71 | 2011-04-07 06:13 | 7058.088 | 9 | 5 | -1.149931 | 2.350114 | 2.263773 | 2.254762 | 7.63131 | 7.293295 | -0.02119388 | 0 | 0 | 0 | 0 | 22.5703125 | 23.10903
1526 | 66229.18 | 2011-04-07 06:13 | 7058.56 | 9 | 5 | -1.15011 | 2.340032 | 2.263773 | 2.254913 | 7.63131 | 7.293649 | -0.03330453 | 0 | 0 | 0 | 0 | 22.53994 | 23.07868
1527 | 66229.65 | 2011-04-07 06:13 | 7059.033 | 9 | 5 | -1.15011 | 2.329624 | 2.263773 | 2.255064 | 7.63131 | 7.294002 | -0.03027446 | 0 | 0 | 0 | 0 | 22.49507 | 23.03378
1528 | 66230.1 | 2011-04-07 06:13 | 7059.484 | 9 | 5 | -1.15011 | 2.319542 | 2.263773 | 2.255208 | 7.63131 | 7.294337 | -0.03027912 | 0 | 0 | 0 | 0 | 22.53994 | 23.07868
1529 | 66230.55 | 2011-04-07 06:13 | 7059.935 | 9 | 5 | -1.15011 | 2.309134 | 2.263773 | 2.255352 | 7.63131 | 7.294671 | -0.03027514 | 0 | 0 | 0 | 0 | 22.49507 | 23.03378
1530 | 66231.04 | 2011-04-07 06:13 | 7060.419 | 9 | 5 | -1.149931 | 2.298076 | 2.263773 | 2.255507 | 7.63131 | 7.295027 | -0.02422167 | 0 | 0 | 0 | 0 | 22.5703125 | 23.03378
1531 | 66231.42 | 2011-04-07 06:13 | 7060.806 | 9 | 5 | -1.149931 | 2.287669 | 2.263773 | 2.25563 | 7.63131 | 7.29531 | -0.03633301 | 0 | 0 | 0 | 0 | 22.53994 | 23.07868
1532 | 66231.85 | 2011-04-07 06:13 | 7061.235 | 9 | 5 | -1.149931 | 2.276936 | 2.263773 | 2.255768 | 7.63131 | 7.295623 | -0.02724973 | 0 | 0 | 0 | 0 | 22.46469 | 23.07868
1533 | 66232.27 | 2011-04-07 06:13 | 7061.654 | 9 | 5 | -1.150289 | 2.266529 | 2.263773 | 2.255902 | 7.63131 | 7.295927 | -0.02724726 | 0 | 0 | 0 | 0 | 22.49507 | 23.10903
1534 | 66232.66 | 2011-04-07 06:13 | 7062.041 | 9 | 5 | -1.149931 | 2.255796 | 2.263773 | 2.256025 | 7.63131 | 7.296207 | -0.0272479 | 0 | 0 | 0 | 0 | 22.5703125 | 23.10903
1535 | 66233.05 | 2011-04-07 06:13 | 7062.428 | 9 | 5 | -1.15011 | 2.245063 | 2.263773 | 2.256149 | 7.63131 | 7.296485 | -0.03330497 | 0 | 0 | 0 | 0 | 22.5703125 | 23.10903
1536 | 66233.4 | 2011-04-07 06:13 | 7062.782 | 9 | 5 | -1.15011 | 2.234981 | 2.263773 | 2.256262 | 7.63131 | 7.296738 | -0.03330486 | 0 | 0 | 0 | 0 | 22.5703125 | 23.03378
1537 | 66233.79 | 2011-04-07 06:13 | 7063.169 | 9 | 5 | -1.149931 | 2.224248 | 2.263773 | 2.256385 | 7.63131 | 7.297014 | -0.04541127 | 0 | 0 | 0 | 0 | 22.5703125 | 23.03378
1538 | 66234.14 | 2011-04-07 06:13 | 7063.523 | 9 | 5 | -1.150289 | 2.213841 | 2.263773 | 2.256499 | 7.63131 | 7.297265 | -0.03027607 | 0 | 0 | 0 | 0 | 22.5703125 | 23.10903
1539 | 66234.54 | 2011-04-07 06:13 | 7063.921 | 9 | 5 | -1.15011 | 2.203108 | 2.263773 | 2.256626 | 7.63131 | 7.297546 | -0.02724787 | 0 | 0 | 0 | 0 | 22.5703125 | 23.03378
1540 | 66234.89 | 2011-04-07 06:13 | 7064.275 | 9 | 5 | -1.149931 | 2.193026 | 2.263773 | 2.256739 | 7.63131 | 7.297795 | -0.02724695 | 0 | 0 | 0 | 0 | 22.49507 | 23.10903
1541 | 66235.25 | 2011-04-07 06:13 | 7064.63 | 9 | 5 | -1.150289 | 2.182618 | 2.263773 | 2.256852 | 7.63131 | 7.298043 | -0.02725089 | 0 | 0 | 0 | 0 | 22.5703125 | 23.03378
1542 | 66235.6 | 2011-04-07 06:13 | 7064.984 | 9 | 5 | -1.15011 | 2.172211 | 2.263773 | 2.256965 | 7.63131 | 7.298289 | -0.02422112 | 0 | 0 | 0 | 0 | 22.5703125 | 23.03378
1543 | 66236 | 2011-04-07 06:13 | 7065.382 | 9 | 5 | -1.149931 | 2.161153 | 2.263773 | 2.257092 | 7.63131 | 7.298564 | -0.02725108 | 0 | 0 | 0 | 0 | 22.53994 | 23.00343
1544 | 66236.35 | 2011-04-07 06:13 | 7065.736 | 9 | 5 | -1.15011 | 2.15042 | 2.263773 | 2.257206 | 7.63131 | 7.298808 | -0.03027501 | 0 | 0 | 0 | 0 | 22.5703125 | 23.10903
1545 | 66236.74 | 2011-04-07 06:13 | 7066.123 | 9 | 5 | -1.15011 | 2.139362 | 2.263773 | 2.257329 | 7.63131 | 7.299073 | -0.03027745 | 0 | 0 | 0 | 0 | 22.5703125 | 23.10903
1546 | 66237.11 | 2011-04-07 06:13 | 7066.488 | 9 | 5 | -1.149931 | 2.128955 | 2.263773 | 2.257446 | 7.63131 | 7.299322 | -0.03027563 | 0 | 0 | 0 | 0 | 22.50957 | 23.04833
1547 | 66237.45 | 2011-04-07 06:13 | 7066.832 | 9 | 5 | -1.149931 | 2.118873 | 2.263773 | 2.257556 | 7.63131 | 7.299556 | -0.03853565 | 0 | 0 | 0 | 0 | 22.5703125 | 23.03378
1548 | 66237.83 | 2011-04-07 06:13 | 7067.208 | 9 | 5 | -1.15011 | 2.108465 | 2.263773 | 2.257676 | 7.63131 | 7.29981 | -0.03330497 | 0 | 0 | 0 | 0 | 22.5703125 | 23.10903
1549 | 66238.2 | 2011-04-07 06:13 | 7067.584 | 9 | 5 | -1.15011 | 2.097733 | 2.263773 | 2.257796 | 7.63131 | 7.300062 | -0.03027591 | 0 | 0 | 0 | 0 | 22.49507 | 23.10903
1550 | 66238.56 | 2011-04-07 06:13 | 7067.938 | 9 | 5 | -1.149752 | 2.08765 | 2.263773 | 2.257909 | 7.63131 | 7.300299 | -0.03632568 | 0 | 0 | 0 | 0 | 22.53994 | 23.07868
1551 | 66238.95 | 2011-04-07 06:13 | 7068.336 | 9 | 5 | -1.149931 | 2.077243 | 2.263773 | 2.258036 | 7.63131 | 7.300564 | -0.0302749 | 0 | 0 | 0 | 0 | 22.53994 | 23.07868
1552 | 66239.34 | 2011-04-07 06:13 | 7068.723 | 9 | 5 | -1.15011 | 2.06651 | 2.263773 | 2.25816 | 7.63131 | 7.30082 | -0.02422119 | 0 | 0 | 0 | 0 | 22.53994 | 23.00343
1553 | 66239.73 | 2011-04-07 06:13 | 7069.109 | 9 | 5 | -1.149931 | 2.056103 | 2.263773 | 2.258283 | 7.63131 | 7.301074 | -0.02724866 | 0 | 0 | 0 | 0 | 22.53994 | 23.07868
1554 | 66240.1 | 2011-04-07 06:13 | 7069.485 | 9 | 5 | -1.15011 | 2.04537 | 2.263773 | 2.258403 | 7.63131 | 7.301321 | -0.03027826 | 0 | 0 | 0 | 0 | 22.53994 | 23.07868
1555 | 66240.54 | 2011-04-07 06:13 | 7069.926 | 9 | 5 | -1.149931 | 2.035288 | 2.263773 | 2.258544 | 7.63131 | 7.301608 | -0.02422355 | 0 | 0 | 0 | 0 | 22.5703125 | 23.18426
1556 | 66240.9 | 2011-04-07 06:13 | 7070.28 | 9 | 5 | -1.15011 | 2.025205 | 2.263773 | 2.258657 | 7.63131 | 7.301838 | -0.02724747 | 0 | 0 | 0 | 0 | 22.5703125 | 23.18426
1557 | 66241.32 | 2011-04-07 06:13 | 7070.699 | 9 | 5 | -1.150289 | 2.014473 | 2.263773 | 2.258791 | 7.63131 | 7.302108 | -0.02421833 | 0 | 0 | 0 | 0 | 22.53994 | 23.07868
1558 | 66241.73 | 2011-04-07 06:13 | 7071.107 | 9 | 5 | -1.15011 | 2.00439 | 2.263773 | 2.258921 | 7.63131 | 7.30237 | -0.0275227 | 0 | 0 | 0 | 0 | 22.5703125 | 23.10903
1559 | 66241.93 | 2011-04-07 06:13 | 7071.312 | 9 | 5 | -1.15011 | 1.999512 | 2.263773 | 2.258987 | 7.63131 | 7.302501 | -0.02119424 | 0 | 0 | 0 | 0 | 22.5703125 | 23.10903
1560 | 66246.95 | 2011-04-07 06:13 | 5.005889 | 6 | 6 | 0 | 2.205385 | 0 | 0 | 0 | 0 | 0.01816478 | 0 | 0 | 0 | 0 | 22.61518 | 23.15392
1561 | 66251.95 | 2011-04-07 06:13 | 10.01181 | 6 | 6 | 0 | 2.271733 | 0 | 0 | 0 | 0 | 0.01211131 | 0 | 0 | 0 | 0 | 22.5703125 | 23.10903
1562 | 66256.96 | 2011-04-07 06:13 | 15.01773 | 6 | 6 | 0 | 2.311736 | 0 | 0 | 0 | 0 | 0.006056586 | 0 | 0 | 0 | 0 | 22.53994 | 23.07868
1563 | 66261.96 | 2011-04-07 06:14 | 20.02364 | 6 | 6 | 0 | 2.337105 | 0 | 0 | 0 | 0 | -0.003027318 | 0 | 0 | 0 | 0 | 22.49507 | 23.18426
1564 | 66266.97 | 2011-04-07 06:14 | 25.02956 | 6 | 6 | 0 | 2.355643 | 0 | 0 | 0 | 0 | 0.003027322 | 0 | 0 | 0 | 0 | 22.5703125 | 23.10903
1565 | 66271.98 | 2011-04-07 06:14 | 30.03548 | 6 | 6 | 0 | 2.370278 | 0 | 0 | 0 | 0 | 0 | 0 | 0 | 0 | 0 | 22.60069 | 23.2146
1566 | 66276.98 | 2011-04-07 06:14 | 35.0414 | 6 | 6 | 0 | 2.382312 | 0 | 0 | 0 | 0 | 0.009084057 | 0 | 0 | 0 | 0 | 22.5703125 | 23.10903
1567 | 66281.99 | 2011-04-07 06:14 | 40.04731 | 6 | 6 | 0 | 2.392069 | 0 | 0 | 0 | 0 | 0 | 0 | 0 | 0 | 0 | 22.58481 | 23.12358
1568 | 66286.99 | 2011-04-07 06:14 | 45.05323 | 6 | 6 | 0 | 2.401175 | 0 | 0 | 0 | 0 | -0.003027361 | 0 | 0 | 0 | 0 | 22.61518 | 23.15392
1569 | 66292 | 2011-04-07 06:14 | 50.05915 | 6 | 6 | 0 | 2.409632 | 0 | 0 | 0 | 0 | -0.003027223 | 0 | 0 | 0 | 0 | 22.64554 | 23.18426
1570 | 66297.01 | 2011-04-07 06:14 | 55.06507 | 6 | 6 | 0 | 2.417112 | 0 | 0 | 0 | 0 | 0 | 0 | 0 | 0 | 0 | 22.61518 | 23.15392
1571 | 66301.95 | 2011-04-07 06:14 | 60.00653 | 6 | 6 | 0 | 2.423617 | 0 | 0 | 0 | 0 | 0.002753078 | 0 | 0 | 0 | 0 | 22.5703125 | 23.18426
1572 | 66301.95 | 2011-04-07 06:14 | 1.762481448e-06 | 7 | 6 | 2.298655 | 2.472402 | 1.125371e-09 | 0 | 2.78237e-09 | 0 | 0 | 0 | 0 | 0 | 0 | 22.61518 | 23.15392
1573 | 66302.01 | 2011-04-07 06:14 | 0.06445305 | 7 | 6 | 2.299013 | 2.485411 | 4.115479e-05 | 0 | 0.0001019564 | 0 | 0.2018472 | 0 | 0 | 0 | 0 | 22.61518 | 23.15392
1574 | 66302.11 | 2011-04-07 06:14 | 0.1611327 | 7 | 6 | 2.298834 | 2.496469 | 0.0001028895 | 0 | 0.0002557025 | 0 | 0.1513824 | 0 | 0 | 0 | 0 | 22.64554 | 23.18426
1575 | 66302.26 | 2011-04-07 06:14 | 0.3115273 | 7 | 6 | 2.299013 | 2.508178 | 0.0001989288 | 0 | 0.0004959483 | 0 | 0.08477671 | 0 | 0 | 0 | 0 | 22.5703125 | 23.18426
1576 | 66302.49 | 2011-04-07 06:14 | 0.5371175 | 7 | 6 | 2.299371 | 2.519561 | 0.000342993 | 0 | 0.0008580408 | 0 | 0.05752353 | 0 | 0 | 0 | 0 | 22.64554 | 23.10903
1577 | 66302.73 | 2011-04-07 06:14 | 0.7841878 | 7 | 6 | 2.299192 | 2.529643 | 0.0005007813012 | 0 | 0.001256359 | 0 | 0.0412859 | 0 | 0 | 0 | 0 | 22.61518 | 23.15392
1578 | 66303.03 | 2011-04-07 06:14 | 1.084972 | 7 | 6 | 2.299192 | 2.540376 | 0.0006928818 | 0 | 0.00174327 | 0 | 0.03853869 | 0 | 0 | 0 | 0 | 22.53994 | 23.15392
1579 | 66303.41 | 2011-04-07 06:14 | 1.460957 | 7 | 6 | 2.299192 | 2.551108 | 0.0009329992 | 0 | 0.002354419 | 0 | 0.03633062 | 0 | 0 | 0 | 0 | 22.64554 | 23.18426
1580 | 66303.84 | 2011-04-07 06:14 | 1.890645 | 7 | 6 | 2.299013 | 2.561841 | 0.001207417 | 0 | 0.003055862 | 0 | 0.02724773 | 0 | 0 | 0 | 0 | 22.5703125 | 23.18426
1581 | 66304.34 | 2011-04-07 06:14 | 2.395534 | 7 | 6 | 2.299013 | 2.572899 | 0.001529868 | 0 | 0.003883569 | 0 | 0.02422072 | 0 | 0 | 0 | 0 | 22.5703125 | 23.18426
1582 | 66304.85 | 2011-04-07 06:14 | 2.900423 | 7 | 6 | 2.299371 | 2.583307 | 0.00185231 | 0 | 0.004714698 | 0 | 0.02422111 | 0 | 0 | 0 | 0 | 22.5703125 | 23.18426
1583 | 66305.45 | 2011-04-07 06:14 | 3.501993 | 7 | 6 | 2.299013 | 2.593714 | 0.002236512 | 0 | 0.005709021 | 0 | 0.01927163 | 0 | 0 | 0 | 0 | 22.5703125 | 23.10903
1584 | 66306.07 | 2011-04-07 06:14 | 4.125049 | 7 | 6 | 2.299192 | 2.604121 | 0.002634431 | 0 | 0.006743071 | 0 | 0.01816573 | 0 | 0 | 0 | 0 | 22.5703125 | 23.18426
1585 | 66306.75 | 2011-04-07 06:14 | 4.801817 | 7 | 6 | 2.299192 | 2.614204 | 0.003066659 | 0 | 0.007870676 | 0 | 0.01513977 | 0 | 0 | 0 | 0 | 22.53994 | 23.07868
1586 | 66307.46 | 2011-04-07 06:14 | 5.510806 | 7 | 6 | 2.299013 | 2.624286 | 0.003519472 | 0 | 0.009056605 | 0 | 0.01211463 | 0 | 0 | 0 | 0 | 22.53994 | 23.07868
1587 | 66308.24 | 2011-04-07 06:14 | 6.294997 | 7 | 6 | 2.299192 | 2.634368 | 0.004020308 | 0 | 0.01037344 | 0 | 0.009082771 | 0 | 0 | 0 | 0 | 22.5703125 | 23.25948
1588 | 66309.02 | 2011-04-07 06:14 | 7.068442 | 7 | 6 | 2.299192 | 2.64445 | 0.004514282 | 0 | 0.01167722 | 0 | 0.0151386 | 0 | 0 | 0 | 0 | 22.49507 | 23.18426
1589 | 66309.88 | 2011-04-07 06:14 | 7.927826 | 7 | 6 | 2.299192 | 2.654858 | 0.005063138 | 0 | 0.01313138 | 0 | 0.01376247 | 0 | 0 | 0 | 0 | 22.61518 | 23.22914
1590 | 66310.77 | 2011-04-07 06:14 | 8.819437 | 7 | 6 | 2.299371 | 2.665265 | 0.005632573 | 0 | 0.01464588 | 0 | 0.01210994 | 0 | 0 | 0 | 0 | 22.5703125 | 23.18426
1591 | 66311.75 | 2011-04-07 06:14 | 9.796987 | 7 | 6 | 2.299192 | 2.675348 | 0.006256896 | 0 | 0.01631295 | 0 | 0.009082015 | 0 | 0 | 0 | 0 | 22.5703125 | 23.18426
1592 | 66312.71 | 2011-04-07 06:14 | 10.7638 | 7 | 6 | 2.299371 | 2.68543 | 0.006874348 | 0 | 0.01796802 | 0 | 0.003027347 | 0 | 0 | 0 | 0 | 22.53994 | 23.15392
1593 | 66313.69 | 2011-04-07 06:14 | 11.74135 | 7 | 6 | 2.299192 | 2.695512 | 0.00749868 | 0 | 0.01964768 | 0 | 0.01816543 | 0 | 0 | 0 | 0 | 22.53994 | 23.07868
1594 | 66314.75 | 2011-04-07 06:14 | 12.80484 | 7 | 6 | 2.29955 | 2.70592 | 0.008177897 | 0 | 0.0214818 | 0 | 0.01513627 | 0 | 0 | 0 | 0 | 22.5703125 | 23.10903
1595 | 66315.9 | 2011-04-07 06:14 | 13.95427 | 7 | 6 | 2.298834 | 2.716002 | 0.008912002 | 0 | 0.0234716 | 0 | 0.01513603 | 0 | 0 | 0 | 0 | 22.5703125 | 23.10903
1596 | 66317.08 | 2011-04-07 06:14 | 15.13592 | 7 | 6 | 2.299192 | 2.726409 | 0.009666689 | 0 | 0.02552503 | 0 | 0.01513828 | 0 | 0 | 0 | 0 | 22.64554 | 23.18426
1597 | 66318.4 | 2011-04-07 06:14 | 16.44648 | 7 | 6 | 2.299371 | 2.736817 | 0.01050371 | 0 | 0.02781124 | 0 | 0.009084123 | 0 | 0 | 0 | 0 | 22.60069 | 23.13937
1598 | 66319.64 | 2011-04-07 06:14 | 17.69259 | 7 | 6 | 2.299013 | 2.747224 | 0.01129958 | 0 | 0.02999333 | 0 | 0.01513865 | 0 | 0 | 0 | 0 | 22.5703125 | 23.18426
1599 | 66321.1 | 2011-04-07 06:14 | 19.15354 | 7 | 6 | 2.299192 | 2.757632 | 0.01223265 | 0 | 0.03256122 | 0 | 0.009082342 | 0 | 0 | 0 | 0 | 22.5703125 | 23.10903
1600 | 66322.57 | 2011-04-07 06:15 | 20.62524 | 7 | 6 | 2.299192 | 2.767714 | 0.01317256 | 0 | 0.03515785 | 0 | 0.006054419 | 0 | 0 | 0 | 0 | 22.5703125 | 23.10903
1601 | 66324.05 | 2011-04-07 06:15 | 22.09695 | 7 | 6 | 2.299192 | 2.777796 | 0.0141125 | 0 | 0.03776402 | 0 | 0.009081014 | 0 | 0 | 0 | 0 | 22.64554 | 23.10903
1602 | 66325.65 | 2011-04-07 06:15 | 23.69754 | 7 | 6 | 2.299192 | 2.787879 | 0.01513477 | 0 | 0.04060868 | 0 | 0.006054924 | 0 | 0 | 0 | 0 | 22.5703125 | 23.18426
1603 | 66327.3 | 2011-04-07 06:15 | 25.35187 | 7 | 6 | 2.299013 | 2.797961 | 0.01619134 | 0 | 0.0435595 | 0 | 0.008255311 | 0 | 0 | 0 | 0 | 22.49507 | 23.18426
1604 | 66329.05 | 2011-04-07 06:15 | 27.10285 | 7 | 6 | 2.29955 | 2.808043 | 0.01730966 | 0 | 0.04669387 | 0 | 0.00825625 | 0 | 0 | 0 | 0 | 22.5703125 | 23.10903
1605 | 66330.89 | 2011-04-07 06:15 | 28.93979 | 7 | 6 | 2.299013 | 2.81845 | 0.01848287 | 0 | 0.04999396 | 0 | 0.00605473 | 0 | 0 | 0 | 0 | 22.5703125 | 23.10903
1606 | 66332.82 | 2011-04-07 06:15 | 30.87341 | 7 | 6 | 2.299371 | 2.828533 | 0.01971781 | 0 | 0.05348025 | 0 | 0.009081999 | 0 | 0 | 0 | 0 | 22.5703125 | 23.10903
1607 | 66334.87 | 2011-04-07 06:15 | 32.92519 | 7 | 6 | 2.299371 | 2.838615 | 0.02102823 | 0 | 0.05719297 | 0 | 0.009081608 | 0 | 0 | 0 | 0 | 22.49507 | 23.10903
1608 | 66336.99 | 2011-04-07 06:15 | 35.04142 | 7 | 6 | 2.299192 | 2.849022 | 0.02237981 | 0 | 0.06103599 | 0 | 0.009082083 | 0 | 0 | 0 | 0 | 22.53994 | 23.15392
1609 | 66339.28 | 2011-04-07 06:15 | 37.32954 | 7 | 6 | 2.299371 | 2.859105 | 0.02384117 | 0 | 0.06520608 | 0 | 0.006054606 | 0 | 0 | 0 | 0 | 22.53994 | 23.15392
1610 | 66341.67 | 2011-04-07 06:15 | 39.72507 | 7 | 6 | 2.299013 | 2.869187 | 0.02537116 | 0 | 0.06958784 | 0 | 0.006055344 | 0 | 0 | 0 | 0 | 22.60069 | 23.13937
1611 | 66344.14 | 2011-04-07 06:15 | 42.19582 | 7 | 6 | 2.299192 | 2.879594 | 0.02694916 | 0 | 0.0741234 | 0 | 0.006053952 | 0 | 0 | 0 | 0 | 22.5703125 | 23.10903
1612 | 66346.67 | 2011-04-07 06:15 | 44.72025 | 7 | 6 | 2.299013 | 2.889677 | 0.02856145 | 0 | 0.07877369 | 0 | 0.0090819 | 0 | 0 | 0 | 0 | 22.5703125 | 23.10903
1613 | 66349.41 | 2011-04-07 06:15 | 47.45954 | 7 | 6 | 2.299192 | 2.900084 | 0.03031097 | 0 | 0.0838375 | 0 | 0.01211286 | 0 | 0 | 0 | 0 | 22.49507 | 23.03378
1614 | 66352.18 | 2011-04-07 06:15 | 50.23105 | 7 | 6 | 2.299192 | 2.910167 | 0.03208106 | 0 | 0.08897866 | 0 | 0.01211145 | 0 | 0 | 0 | 0 | 22.5703125 | 23.03378
1615 | 66355.27 | 2011-04-07 06:15 | 53.32484 | 7 | 6 | 2.29955 | 2.920249 | 0.03405699 | 0 | 0.09473807 | 0 | 0.006057556 | 0 | 0 | 0 | 0 | 22.64554 | 23.03378
1616 | 66358.44 | 2011-04-07 06:15 | 56.49383 | 7 | 6 | 2.29955 | 2.930331 | 0.03608093 | 0 | 0.1006584 | 0 | 0.003029409 | 0 | 0 | 0 | 0 | 22.52545 | 23.13937
1617 | 66361.64 | 2011-04-07 06:15 | 59.69503 | 7 | 6 | 2.299192 | 2.940413 | 0.03812546 | 0 | 0.1066596 | 0 | 0.006056617 | 0 | 0 | 0 | 0 | 22.5703125 | 23.10903
1618 | 66365 | 2011-04-07 06:15 | 63.04663 | 7 | 6 | 2.299371 | 2.950495 | 0.04026607 | 0 | 0.1129638 | 0 | 0.006056749 | 0 | 0 | 0 | 0 | 22.46469 | 23.07868
1619 | 66368.73 | 2011-04-07 06:15 | 66.78495 | 7 | 6 | 2.299192 | 2.960578 | 0.04265365 | 0 | 0.1200198 | 0 | 0.003027373 | 0 | 0 | 0 | 0 | 22.5703125 | 22.95853
1620 | 66372.62 | 2011-04-07 06:15 | 70.67367 | 7 | 6 | 2.29955 | 2.97066 | 0.04513723 | 0 | 0.1273852 | 0 | 0.006057431 | 0 | 0 | 0 | 0 | 22.5703125 | 23.03378
1621 | 66376.58 | 2011-04-07 06:15 | 74.62684 | 7 | 6 | 2.299013 | 2.981067 | 0.04766205 | 0 | 0.1348987 | 0 | 0.008259043 | 0 | 0 | 0 | 0 | 22.53994 | 23.07868
1622 | 66380.74 | 2011-04-07 06:15 | 78.79486 | 7 | 6 | 2.299192 | 2.99115 | 0.05032404 | 0 | 0.1428472 | 0 | 0.008258536 | 0 | 0 | 0 | 0 | 22.60069 | 22.98888
1623 | 66385.21 | 2011-04-07 06:16 | 83.26366 | 7 | 6 | 2.299371 | 3.001232 | 0.05317817 | 0 | 0.1513983 | 0 | 0.003028041 | 0 | 0 | 0 | 0 | 22.5703125 | 23.10903
1624 | 66389.75 | 2011-04-07 06:16 | 87.79692 | 7 | 6 | 2.299371 | 3.011314 | 0.05607349 | 0 | 0.160102 | 0 | 0.00605454 | 0 | 0 | 0 | 0 | 22.5703125 | 23.03378
1625 | 66394.53 | 2011-04-07 06:16 | 92.57725 | 7 | 6 | 2.299192 | 3.021396 | 0.05912662 | 0 | 0.1693106 | 0 | 0.006054712 | 0 | 0 | 0 | 0 | 22.5703125 | 23.03378
1626 | 66399.4 | 2011-04-07 06:16 | 97.45426 | 7 | 6 | 2.299192 | 3.031479 | 0.06224147 | 0 | 0.178736 | 0 | 0.005504136 | 0 | 0 | 0 | 0 | 22.5703125 | 23.03378
1627 | 66404.76 | 2011-04-07 06:16 | 102.8147 | 7 | 6 | 2.299192 | 3.041561 | 0.06566505 | 0 | 0.1891301 | 0 | 0.003027296 | 0 | 0 | 0 | 0 | 22.5703125 | 23.03378
1628 | 66410.32 | 2011-04-07 06:16 | 108.3684 | 7 | 6 | 2.299371 | 3.051643 | 0.06921215 | 0 | 0.1999351 | 0 | 0.002752062 | 0 | 0 | 0 | 0 | 22.5703125 | 22.95853
1629 | 66415.95 | 2011-04-07 06:16 | 113.9974 | 7 | 6 | 2.299371 | 3.061725 | 0.07280731 | 0 | 0.2109229 | 0 | 0.00605352 | 0 | 0 | 0 | 0 | 22.5703125 | 22.95853
1630 | 66422.07 | 2011-04-07 06:16 | 120.1205 | 7 | 6 | 2.299192 | 3.071808 | 0.07671802 | 0 | 0.2229141 | 0 | 0.006055587 | 0 | 0 | 0 | 0 | 22.60069 | 23.06413
1631 | 66428.4 | 2011-04-07 06:16 | 126.4478 | 7 | 6 | 2.299192 | 3.08189 | 0.08075908 | 0 | 0.2353464 | 0 | 0.006055532 | 0 | 0 | 0 | 0 | 22.67591 | 22.98888
1632 | 66435.04 | 2011-04-07 06:16 | 133.0865 | 7 | 6 | 2.299013 | 3.091972 | 0.08499912 | 0 | 0.248434 | 0 | 0.003027667 | 0 | 0 | 0 | 0 | 22.67591 | 23.06413
1633 | 66441.99 | 2011-04-07 06:16 | 140.0368 | 7 | 6 | 2.299371 | 3.102054 | 0.08943816 | 0 | 0.2621806 | 0 | 0.003027361 | 0 | 0 | 0 | 0 | 22.67591 | 22.98888
1634 | 66449.23 | 2011-04-07 06:17 | 147.2771 | 7 | 6 | 2.299371 | 3.112137 | 0.09406245 | 0 | 0.2765473 | 0 | 0.005504141 | 0 | 0 | 0 | 0 | 22.60069 | 22.91362
1635 | 66456.77 | 2011-04-07 06:17 | 154.8182 | 7 | 6 | 2.299192 | 3.122219 | 0.09887884 | 0 | 0.2915594 | 0 | 0.003027346 | 0 | 0 | 0 | 0 | 22.64554 | 22.95853
1636 | 66464.86 | 2011-04-07 06:17 | 162.9072 | 7 | 6 | 2.299192 | 3.132301 | 0.1040452 | 0 | 0.3077144 | 0 | 0.006054649 | 0 | 0 | 0 | 0 | 22.5703125 | 23.03378
1637 | 66473.14 | 2011-04-07 06:17 | 171.1895 | 7 | 6 | 2.29955 | 3.142383 | 0.1093349 | 0 | 0.3243089 | 0 | 0.00302716 | 0 | 0 | 0 | 0 | 22.64554 | 22.95853
1638 | 66481.79 | 2011-04-07 06:17 | 179.8371 | 7 | 6 | 2.299192 | 3.152466 | 0.114858 | 0 | 0.3416906 | 0 | 0.003027367 | 0 | 0 | 0 | 0 | 22.64554 | 22.95853
1639 | 66491.17 | 2011-04-07 06:17 | 189.2258 | 7 | 6 | 2.298834 | 3.162548 | 0.1208544 | 0 | 0.3606231 | 0 | 0.003027252 | 0 | 0 | 0 | 0 | 22.72076 | 22.95853
1640 | 66500.45 | 2011-04-07 06:17 | 198.4965 | 7 | 6 | 2.299013 | 3.17263 | 0.1267754 | 0 | 0.379377 | 0 | 0.003027227 | 0 | 0 | 0 | 0 | 22.64554 | 22.95853
1641 | 66510.59 | 2011-04-07 06:18 | 208.6372 | 7 | 6 | 2.299192 | 3.182712 | 0.1332521 | 0 | 0.3999552 | 0 | 0.006054811 | 0 | 0 | 0 | 0 | 22.60069 | 22.98888
1642 | 66521.31 | 2011-04-07 06:18 | 219.358 | 7 | 6 | 2.299192 | 3.192795 | 0.1400993 | 0 | 0.4217796 | 0 | 0.006054244 | 0 | 0 | 0 | 0 | 22.67591 | 22.98888
1643 | 66532.25 | 2011-04-07 06:18 | 230.3044 | 7 | 6 | 2.299371 | 3.202877 | 0.1470907 | 0 | 0.4441327 | 0 | 0.009082326 | 0 | 0 | 0 | 0 | 22.5703125 | 22.80798
1644 | 66544.47 | 2011-04-07 06:18 | 242.5184 | 7 | 6 | 2.299192 | 3.212959 | 0.1548916 | 0 | 0.4691537 | 0 | 0.005504125 | 0 | 0 | 0 | 0 | 22.64554 | 22.88326
1645 | 66557.05 | 2011-04-07 06:18 | 255.0977 | 7 | 6 | 2.29955 | 3.223041 | 0.1629258 | 0 | 0.4950052 | 0 | 0.006053799 | 0 | 0 | 0 | 0 | 22.5703125 | 22.88326
1646 | 66570.13 | 2011-04-07 06:19 | 268.1818 | 7 | 6 | 2.29955 | 3.233124 | 0.1712824 | 0 | 0.5219785 | 0 | 0.005504263 | 0 | 0 | 0 | 0 | 22.5703125 | 22.80798
1647 | 66584.67 | 2011-04-07 06:19 | 282.7162 | 7 | 6 | 2.299371 | 3.243206 | 0.1805653 | 0 | 0.5520359 | 0 | 0.006054648 | 0 | 0 | 0 | 0 | 22.67591 | 22.76306
1648 | 66599.72 | 2011-04-07 06:19 | 297.7662 | 7 | 6 | 2.299371 | 3.253613 | 0.1901775 | 0 | 0.5832578 | 0 | 0.006054879 | 0 | 0 | 0 | 0 | 22.67591 | 22.76306
1649 | 66617.1 | 2011-04-07 06:19 | 315.1472 | 7 | 6 | 2.299192 | 3.263695 | 0.2012786 | 0 | 0.6194279 | 0 | 0.008256239 | 0 | 0 | 0 | 0 | 22.64554 | 22.80798
1650 | 66640.93 | 2011-04-07 06:20 | 338.9844 | 7 | 6 | 2.299371 | 3.273778 | 0.216503 | 0 | 0.6691911 | 0 | 0.0060546 | 0 | 0 | 0 | 0 | 22.52545 | 22.83835
1651 | 66695.76 | 2011-04-07 06:21 | 393.8132 | 7 | 6 | 2.299192 | 3.28386 | 0.2515216 | 0 | 0.7840137 | 0 | 0.003027393 | 0 | 0 | 0 | 0 | 22.50957 | 22.74725
1652 | 66775.16 | 2011-04-07 06:22 | 473.2096 | 7 | 6 | 2.299013 | 3.293942 | 0.3022314 | 0 | 0.9507586 | 0 | 0.00605452 | 0 | 0 | 0 | 0 | 22.50957 | 22.82254
1653 | 66840.45 | 2011-04-07 06:23 | 538.5014 | 7 | 6 | 2.29955 | 3.304024 | 0.3439327 | 0 | 1.088303 | 0 | 0.006054388 | 0 | 0 | 0 | 0 | 22.61518 | 22.8529
1654 | 66901.5 | 2011-04-07 06:24 | 599.5499 | 7 | 6 | 2.299192 | 3.314107 | 0.3829241 | 0 | 1.21731 | 0 | 0.00605461 | 0 | 0 | 0 | 0 | 22.64554 | 22.88326
1655 | 66960.97 | 2011-04-07 06:25 | 659.0194 | 7 | 6 | 2.299371 | 3.324189 | 0.4209067 | 0 | 1.343366 | 0 | 0.009081856 | 0 | 0 | 0 | 0 | 22.61518 | 22.8529
1656 | 67029.89 | 2011-04-07 06:26 | 727.9421 | 7 | 6 | 2.299192 | 3.334271 | 0.4649273 | 0 | 1.489902 | 0 | 0.003027419 | 0 | 0 | 0 | 0 | 22.59931 | 22.83711
1657 | 67110.82 | 2011-04-07 06:28 | 808.8746 | 7 | 6 | 2.299192 | 3.344353 | 0.5166187 | 0 | 1.662494 | 0 | 0.006054615 | 0 | 0 | 0 | 0 | 22.52407 | 22.76182
1658 | 67197.68 | 2011-04-07 06:29 | 895.7262 | 7 | 6 | 2.299371 | 3.354436 | 0.5720907 | 0 | 1.848271 | 0 | 0.003027461 | 0 | 0 | 0 | 0 | 22.62967 | 22.86746
1659 | 67305.12 | 2011-04-07 06:31 | 1003.171 | 7 | 6 | 2.299371 | 3.364518 | 0.6407156 | 0 | 2.078788 | 0 | 0.006056081 | 0 | 0 | 0 | 0 | 22.64554 | 22.88326
1660 | 67567.86 | 2011-04-07 06:35 | 1265.906 | 7 | 6 | 2.299192 | 3.3746 | 0.808525 | 0 | 2.644254 | 0 | 0.009081241 | 0 | 0 | 0 | 0 | 22.67591 | 23.06413
1661 | 67977.2 | 2011-04-07 06:42 | 1675.253 | 7 | 6 | 2.299371 | 3.384682 | 1.069975 | 0 | 3.527533 | 0 | 0.00825642 | 0 | 0 | 0 | 0 | 22.53994 | 23.30436
1662 | 68264.47 | 2011-04-07 06:47 | 1962.524 | 7 | 6 | 2.299192 | 3.394765 | 1.253455 | 0 | 4.14928 | 0 | 0.01210922 | 0 | 0 | 0 | 0 | 22.55444 | 23.31891
1663 | 68532.57 | 2011-04-07 06:51 | 2230.62 | 7 | 6 | 2.299371 | 3.404847 | 1.424687 | 0 | 4.73124 | 0 | 0.009081772 | 0 | 0 | 0 | 0 | 22.59931 | 23.43898
1664 | 68813.82 | 2011-04-07 06:56 | 2511.875 | 7 | 6 | 2.299192 | 3.414929 | 1.604324 | 0 | 5.343648 | 0 | 0.003027261 | 0 | 0 | 0 | 0 | 22.56895 | 23.40866
1665 | 69083.97 | 2011-04-07 07:01 | 2782.023 | 7 | 6 | 2.299192 | 3.425011 | 1.776867 | 0 | 5.933568 | 0 | 0.006054614 | 0 | 0 | 0 | 0 | 22.53994 | 23.45475
1666 | 69281.62 | 2011-04-07 07:04 | 2979.67 | 7 | 6 | 2.299013 | 3.435094 | 1.903104 | 0 | 6.366408 | 0 | 0.006054566 | 0 | 0 | 0 | 0 | 22.56895 | 23.33346
1667 | 69401.17 | 2011-04-07 07:06 | 3099.221 | 7 | 6 | 2.299371 | 3.445176 | 1.979462 | 0 | 6.628999 | 0 | 0.01210929 | 0 | 0 | 0 | 0 | 22.53859 | 23.37834
1668 | 69474.63 | 2011-04-07 07:07 | 3172.677 | 7 | 6 | 2.299371 | 3.455258 | 2.026378 | 0 | 6.790825 | 0 | 0.00302763 | 0 | 0 | 0 | 0 | 22.53859 | 23.37834
1669 | 69524.58 | 2011-04-07 07:08 | 3222.629 | 7 | 6 | 2.299371 | 3.46534 | 2.058282 | 0 | 6.901196 | 0 | 0.006054547 | 0 | 0 | 0 | 0 | 22.61382 | 23.37834
1670 | 69560.59 | 2011-04-07 07:08 | 3258.637 | 7 | 6 | 2.299371 | 3.475423 | 2.081281 | 0 | 6.980992 | 0 | 0.003027379 | 0 | 0 | 0 | 0 | 22.53859 | 23.37834
1671 | 69588.14 | 2011-04-07 07:09 | 3286.191 | 7 | 6 | 2.299192 | 3.485505 | 2.098879 | 0 | 7.042233 | 0 | 0.0060544 | 0 | 0 | 0 | 0 | 22.59931 | 23.51416
1672 | 69610.04 | 2011-04-07 07:09 | 3308.095 | 7 | 6 | 2.29955 | 3.495587 | 2.112869 | 0 | 7.091058 | 0 | 0.006054533 | 0 | 0 | 0 | 0 | 22.59931 | 23.43898
1673 | 69627.89 | 2011-04-07 07:10 | 3325.938 | 7 | 6 | 2.299013 | 3.505669 | 2.124266 | 0 | 7.130949 | 0 | 0.006054644 | 0 | 0 | 0 | 0 | 22.59931 | 23.43898
1674 | 69642.58 | 2011-04-07 07:10 | 3340.633 | 7 | 6 | 2.299013 | 3.515752 | 2.133652 | 0 | 7.163896 | 0 | 0.006054868 | 0 | 0 | 0 | 0 | 22.59931 | 23.43898
1675 | 69655.56 | 2011-04-07 07:10 | 3353.61 | 7 | 6 | 2.299371 | 3.526159 | 2.14194 | 0 | 7.193073 | 0 | 0.006055013 | 0 | 0 | 0 | 0 | 22.59931 | 23.51416
1676 | 69666.82 | 2011-04-07 07:10 | 3364.868 | 7 | 6 | 2.299371 | 3.536241 | 2.14913 | 0 | 7.218458 | 0 | 0.006054667 | 0 | 0 | 0 | 0 | 22.67454 | 23.51416
1677 | 69676.99 | 2011-04-07 07:10 | 3375.041 | 7 | 6 | 2.299192 | 3.546324 | 2.155628 | 0 | 7.241464 | 0 | 0.006054409 | 0 | 0 | 0 | 0 | 22.64418 | 23.63419
1678 | 69685.77 | 2011-04-07 07:11 | 3383.818 | 7 | 6 | 2.299192 | 3.556406 | 2.161233 | 0 | 7.261369 | 0 | 0.005503803 | 0 | 0 | 0 | 0 | 22.68904 | 23.60389
1679 | 69693.68 | 2011-04-07 07:11 | 3391.735 | 7 | 6 | 2.299192 | 3.566488 | 2.16629 | 0 | 7.279375 | 0 | 0.003026985 | 0 | 0 | 0 | 0 | 22.53859 | 23.60389
1680 | 69700.91 | 2011-04-07 07:11 | 3398.964 | 7 | 6 | 2.299192 | 3.57657 | 2.170907 | 0 | 7.295865 | 0 | 0.006054545 | 0 | 0 | 0 | 0 | 22.61382 | 23.45354
1681 | 69707.48 | 2011-04-07 07:11 | 3405.528 | 7 | 6 | 2.299371 | 3.586653 | 2.1751 | 0 | 7.310879 | 0 | 0.00605441 | 0 | 0 | 0 | 0 | 22.56895 | 23.55903
1682 | 69713.5 | 2011-04-07 07:11 | 3411.554 | 7 | 6 | 2.299192 | 3.59706 | 2.178949 | 0 | 7.324702 | 0 | 0.006057405 | 0 | 0 | 0 | 0 | 22.65869 | 23.49841
1683 | 69715.66 | 2011-04-07 07:11 | 3413.713 | 7 | 6 | 2.299371 | 3.600312 | 2.180328 | 0 | 7.329664 | 0 | 0.003027329 | 0 | 0 | 0 | 0 | 22.58346 | 23.49841
1684 | 69715.73 | 2011-04-07 07:11 | 0.06445476 | 8 | 6 | 2.383657 | 3.601613 | 2.180369 | 0 | 7.329813 | 0 | 0.01513673 | 0 | 0 | 0 | 0 | 22.61382 | 23.52872
1685 | 69715.97 | 2011-04-07 07:11 | 0.3115267 | 8 | 6 | 2.331403 | 3.601288 | 2.180531 | 0 | 7.330396 | 0 | -0.006057044 | 0 | 0 | 0 | 0 | 22.65869 | 23.57358
1686 | 69716.26 | 2011-04-07 07:11 | 0.6016002 | 8 | 6 | 2.280581 | 3.601613 | 2.180717 | 0 | 7.331065 | 0 | 0.003026823 | 0 | 0 | 0 | 0 | 22.61382 | 23.60389
1687 | 69716.61 | 2011-04-07 07:11 | 0.9453252 | 8 | 6 | 2.227611 | 3.601939 | 2.180932 | 0 | 7.331841 | 0 | 0.003029607 | 0 | 0 | 0 | 0 | 22.61382 | 23.52872
1688 | 69717.01 | 2011-04-07 07:11 | 1.342789 | 8 | 6 | 2.176968 | 3.601613 | 2.181175 | 0 | 7.332717 | 0 | 0 | 0 | 0 | 0 | 0 | 22.65869 | 23.49841
1689 | 69717.47 | 2011-04-07 07:11 | 1.804711 | 8 | 6 | 2.125072 | 3.601613 | 2.181451 | 0 | 7.333711 | 0 | 0.00302744 | 0 | 0 | 0 | 0 | 22.61382 | 23.60389
1690 | 69718.02 | 2011-04-07 07:11 | 2.352568 | 8 | 6 | 2.071744 | 3.601613 | 2.181771 | 0 | 7.334861 | 0 | 0 | 0 | 0 | 0 | 0 | 22.61382 | 23.60389
1691 | 69718.62 | 2011-04-07 07:11 | 2.954137 | 8 | 6 | 2.020921 | 3.601613 | 2.182113 | 0 | 7.336093 | 0 | 0.003027325 | 0 | 0 | 0 | 0 | 22.61382 | 23.52872
1692 | 69719.32 | 2011-04-07 07:11 | 3.652388 | 8 | 6 | 1.969741 | 3.601613 | 2.1825 | 0 | 7.337487 | 0 | 0 | 0 | 0 | 0 | 0 | 22.65869 | 23.49841
1693 | 69720.12 | 2011-04-07 07:11 | 4.458063 | 8 | 6 | 1.918382 | 3.601613 | 2.182935 | 0 | 7.339054 | 0 | 0 | 0 | 0 | 0 | 0 | 22.53859 | 23.60389
1694 | 69721.08 | 2011-04-07 07:11 | 5.414114 | 8 | 6 | 1.866486 | 3.601288 | 2.183437 | 0 | 7.340864 | 0 | -0.003027646 | 0 | 0 | 0 | 0 | 22.61382 | 23.52872
1695 | 69722.18 | 2011-04-07 07:11 | 6.520584 | 8 | 6 | 1.815127 | 3.601613 | 2.184003 | 0 | 7.342901 | 0 | 0 | 0 | 0 | 0 | 0 | 22.61382 | 23.52872
1696 | 69723.43 | 2011-04-07 07:11 | 7.76669 | 8 | 6 | 1.764125 | 3.601288 | 2.184622 | 0 | 7.345132 | 0 | -0.003027437 | 0 | 0 | 0 | 0 | 22.58346 | 23.49841
1697 | 69724.89 | 2011-04-07 07:11 | 9.22765 | 8 | 6 | 1.713124 | 3.601288 | 2.185328 | 0 | 7.347672 | 0 | -0.00302718 | 0 | 0 | 0 | 0 | 22.68904 | 23.52872
1698 | 69726.52 | 2011-04-07 07:11 | 10.86048 | 8 | 6 | 1.662659 | 3.601939 | 2.186093 | 0 | 7.35043 | 0 | 0.005506263 | 0 | 0 | 0 | 0 | 22.61382 | 23.45354
1699 | 69728.47 | 2011-04-07 07:11 | 12.80484 | 8 | 6 | 1.612553 | 3.601613 | 2.186978 | 0 | 7.353615 | 0 | 0.003027284 | 0 | 0 | 0 | 0 | 22.61382 | 23.60389
1700 | 69730.58 | 2011-04-07 07:11 | 14.92107 | 8 | 6 | 1.562446 | 3.601613 | 2.187911 | 0 | 7.356975 | 0 | 0.003027296 | 0 | 0 | 0 | 0 | 22.61382 | 23.45354
1701 | 69733.09 | 2011-04-07 07:11 | 17.42403 | 8 | 6 | 1.511803 | 3.601288 | 2.188979 | 0 | 7.360823 | 0 | -0.003027216 | 0 | 0 | 0 | 0 | 22.61382 | 23.60389
1702 | 69735.82 | 2011-04-07 07:11 | 20.15258 | 8 | 6 | 1.461517 | 3.601613 | 2.190106 | 0 | 7.36488 | 0 | 0.002752087 | 0 | 0 | 0 | 0 | 22.61382 | 23.45354
1703 | 69738.84 | 2011-04-07 07:11 | 23.18191 | 8 | 6 | 1.411411 | 3.601613 | 2.191314 | 0 | 7.369233 | 0 | 0.003027312 | 0 | 0 | 0 | 0 | 22.58346 | 23.57358
1704 | 69742.2 | 2011-04-07 07:12 | 26.53351 | 8 | 6 | 1.360767 | 3.601613 | 2.192605 | 0 | 7.373882 | 0 | -0.003029894 | 0 | 0 | 0 | 0 | 22.58346 | 23.57358
1705 | 69745.89 | 2011-04-07 07:12 | 30.22888 | 8 | 6 | 1.310661 | 3.601613 | 2.193976 | 0 | 7.378821 | 0 | 0 | 0 | 0 | 0 | 0 | 22.50822 | 23.49841
1706 | 69750 | 2011-04-07 07:12 | 34.33242 | 8 | 6 | 1.260196 | 3.601288 | 2.195442 | 0 | 7.384098 | 0 | -0.003027393 | 0 | 0 | 0 | 0 | 22.58346 | 23.49841
1707 | 69754.49 | 2011-04-07 07:12 | 38.82272 | 8 | 6 | 1.209195 | 3.601288 | 2.196982 | 0 | 7.389644 | 0 | -0.003026993 | 0 | 0 | 0 | 0 | 22.5531 | 23.4681
1708 | 69759.31 | 2011-04-07 07:12 | 43.64601 | 8 | 6 | 1.159088 | 3.601613 | 2.198568 | 0 | 7.395357 | 0 | 0.00275208 | 0 | 0 | 0 | 0 | 22.50822 | 23.57358
1709 | 69764.57 | 2011-04-07 07:12 | 48.90975 | 8 | 6 | 1.108266 | 3.601288 | 2.200226 | 0 | 7.401326 | 0 | 0.003027172 | 0 | 0 | 0 | 0 | 22.58346 | 23.57358
1710 | 69770.32 | 2011-04-07 07:12 | 54.65688 | 8 | 6 | 1.058159 | 3.601939 | 2.201955 | 0 | 7.407555 | 0 | 0.006056804 | 0 | 0 | 0 | 0 | 22.5531 | 23.54328
1711 | 69776.65 | 2011-04-07 07:12 | 60.9841 | 8 | 6 | 1.007874 | 3.601288 | 2.20377 | 0 | 7.414093 | 0 | 0.003027273 | 0 | 0 | 0 | 0 | 22.58346 | 23.57358
1712 | 69783.48 | 2011-04-07 07:12 | 67.81621 | 8 | 6 | 0.9575881 | 3.601613 | 2.205635 | 0 | 7.420808 | 0 | 0 | 0 | 0 | 0 | 0 | 22.58346 | 23.57358
1713 | 69791.01 | 2011-04-07 07:12 | 75.34657 | 8 | 6 | 0.9073026 | 3.601288 | 2.207586 | 0 | 7.427833 | 0 | 0 | 0 | 0 | 0 | 0 | 22.58346 | 23.57358
1714 | 69799.39 | 2011-04-07 07:12 | 83.72557 | 8 | 6 | 0.857196 | 3.601288 | 2.209639 | 0 | 7.435228 | 0 | -0.003027308 | 0 | 0 | 0 | 0 | 22.58346 | 23.64875
1715 | 69808.52 | 2011-04-07 07:13 | 92.85654 | 8 | 6 | 0.8069104 | 3.601613 | 2.21175 | 0 | 7.442829 | 0 | 0.003027245 | 0 | 0 | 0 | 0 | 22.58346 | 23.57358
1716 | 69818.84 | 2011-04-07 07:13 | 103.1799 | 8 | 6 | 0.7564459 | 3.601613 | 2.213992 | 0 | 7.450906 | 0 | 0.002751969 | 0 | 0 | 0 | 0 | 22.53859 | 23.60389
1717 | 69830.51 | 2011-04-07 07:13 | 114.846 | 8 | 6 | 0.7063394 | 3.601288 | 2.216363 | 0 | 7.459443 | 0 | -0.00275203 | 0 | 0 | 0 | 0 | 22.61382 | 23.60389
1718 | 69843.57 | 2011-04-07 07:13 | 127.9087 | 8 | 6 | 0.6555169 | 3.601288 | 2.218833 | 0 | 7.46834 | 0 | 0 | 0 | 0 | 0 | 0 | 22.58346 | 23.57358
1719 | 69858.72 | 2011-04-07 07:13 | 143.0554 | 8 | 6 | 0.6050525 | 3.601288 | 2.221484 | 0 | 7.477885 | 0 | 0 | 0 | 0 | 0 | 0 | 22.64418 | 23.48385
1720 | 69875.48 | 2011-04-07 07:14 | 159.8134 | 8 | 6 | 0.554767 | 3.601288 | 2.224183 | 0 | 7.487605 | 0 | 0 | 0 | 0 | 0 | 0 | 22.68904 | 23.52872
1721 | 69895.74 | 2011-04-07 07:14 | 180.0734 | 8 | 6 | 0.5044814 | 3.601288 | 2.227163 | 0 | 7.498339 | 0 | -0.003027197 | 0 | 0 | 0 | 0 | 22.61382 | 23.52872
1722 | 69919.12 | 2011-04-07 07:14 | 203.4594 | 8 | 6 | 0.4540169 | 3.601288 | 2.230274 | 0 | 7.509544 | 0 | 0 | 0 | 0 | 0 | 0 | 22.65869 | 23.42322
1723 | 69947.39 | 2011-04-07 07:15 | 231.7224 | 8 | 6 | 0.4037313 | 3.601288 | 2.233639 | 0 | 7.521663 | 0 | 0 | 0 | 0 | 0 | 0 | 22.53859 | 23.45354
1724 | 69982.08 | 2011-04-07 07:16 | 266.4201 | 8 | 6 | 0.3536248 | 3.601288 | 2.237284 | 0 | 7.534789 | 0 | 0.003026989 | 0 | 0 | 0 | 0 | 22.61382 | 23.45354
1725 | 70025.12 | 2011-04-07 07:16 | 309.4537 | 8 | 6 | 0.3035182 | 3.601288 | 2.241207 | 0 | 7.548915 | 0 | 0 | 0 | 0 | 0 | 0 | 22.53859 | 23.37834
1726 | 70082.18 | 2011-04-07 07:17 | 366.5169 | 8 | 6 | 0.2534116 | 3.601288 | 2.245614 | 0 | 7.564787 | 0 | 0 | 0 | 0 | 0 | 0 | 22.50822 | 23.34802
1727 | 70161.75 | 2011-04-07 07:19 | 446.0852 | 8 | 6 | 0.2029471 | 3.601288 | 2.250638 | 0 | 7.58288 | 0 | 0 | 0 | 0 | 0 | 0 | 22.59931 | 23.28858
1728 | 70282.36 | 2011-04-07 07:21 | 566.6999 | 8 | 6 | 0.1528405 | 3.601613 | 2.256552 | 0 | 7.60418 | 0 | 0.002752111 | 0 | 0 | 0 | 0 | 22.67454 | 23.28858
1729 | 70492.32 | 2011-04-07 07:24 | 776.6583 | 8 | 6 | 0.1027339 | 3.601288 | 2.263882 | 0 | 7.630578 | 0 | 0 | 0 | 0 | 0 | 0 | 22.47786 | 23.01679
1730 | 70509.38 | 2011-04-07 07:24 | 793.7171 | 8 | 6 | 0.09987071 | 3.601613 | 2.264365 | 0 | 7.632318 | 0 | 0.003027174 | 0 | 0 | 0 | 0 | 22.62834 | 23.01679
1731 | 70509.43 | 2011-04-07 07:24 | 0.05370364 | 9 | 6 | -1.149931 | 3.588279 | 2.264365 | 1.71543e-05 | 7.632318 | 6.15544e-05 | 0 | 0 | 0 | 0 | 0 | 22.62834 | 23.01679
1732 | 70510.58 | 2011-04-07 07:24 | 1.203137 | 9 | 6 | -1.150289 | 3.578197 | 2.264365 | 0.0003843329 | 7.632318 | 0.001377101 | -0.009083365 | 0 | 0 | 0 | 0 | 22.5531 | 23.09203
1733 | 70512.44 | 2011-04-07 07:24 | 3.061564 | 9 | 6 | -1.149931 | 3.567789 | 2.264365 | 0.0009779991 | 7.632318 | 0.003498458 | -0.006053804 | 0 | 0 | 0 | 0 | 22.62834 | 23.01679
1734 | 70514.64 | 2011-04-07 07:24 | 5.263722 | 9 | 6 | -1.149931 | 3.557707 | 2.264365 | 0.001681463 | 7.632318 | 0.006005069 | -0.01211025 | 0 | 0 | 0 | 0 | 22.62834 | 23.01679
1735 | 70517.21 | 2011-04-07 07:24 | 7.831134 | 9 | 6 | -1.15011 | 3.547625 | 2.264365 | 0.002501618 | 7.632318 | 0.008919183 | -0.01513781 | 0 | 0 | 0 | 0 | 22.52275 | 22.98645
1736 | 70520.14 | 2011-04-07 07:24 | 10.76379 | 9 | 6 | -1.150289 | 3.537217 | 2.264365 | 0.003438437 | 7.632318 | 0.01223829 | -0.008256045 | 0 | 0 | 0 | 0 | 22.65869 | 23.04712
1737 | 70523.42 | 2011-04-07 07:25 | 14.04019 | 9 | 6 | -1.15011 | 3.527135 | 2.264365 | 0.004485078 | 7.632318 | 0.01593575 | -0.01210927 | 0 | 0 | 0 | 0 | 22.62834 | 23.01679
1738 | 70527.04 | 2011-04-07 07:25 | 17.66035 | 9 | 6 | -1.15011 | 3.517053 | 2.264365 | 0.005641527 | 7.632318 | 0.0200094 | -0.009081339 | 0 | 0 | 0 | 0 | 22.62834 | 23.01679
1739 | 70531.2 | 2011-04-07 07:25 | 21.81762 | 9 | 6 | -1.15011 | 3.50697 | 2.264365 | 0.006969547 | 7.632318 | 0.02467393 | -0.002752068 | 0 | 0 | 0 | 0 | 22.58346 | 23.04712
1740 | 70535.6 | 2011-04-07 07:25 | 26.22197 | 9 | 6 | -1.149931 | 3.496888 | 2.264365 | 0.008376499 | 7.632318 | 0.02960132 | -0.005504139 | 0 | 0 | 0 | 0 | 22.62834 | 23.01679
1741 | 70540.67 | 2011-04-07 07:25 | 31.29234 | 9 | 6 | -1.15011 | 3.486481 | 2.264365 | 0.009996202 | 7.632318 | 0.03525737 | -0.006054552 | 0 | 0 | 0 | 0 | 22.59798 | 22.98645
1742 | 70546.28 | 2011-04-07 07:25 | 36.89983 | 9 | 6 | -1.149931 | 3.476398 | 2.264365 | 0.01178747 | 7.632318 | 0.04149408 | -0.003027378 | 0 | 0 | 0 | 0 | 22.49239 | 23.03137
1743 | 70552.41 | 2011-04-07 07:25 | 43.03368 | 9 | 6 | -1.15011 | 3.466316 | 2.264365 | 0.01374691 | 7.632318 | 0.04829645 | -0.00302817 | 0 | 0 | 0 | 0 | 22.56763 | 22.95612
1744 | 70559.23 | 2011-04-07 07:25 | 49.85505 | 9 | 6 | -1.149931 | 3.456234 | 2.264365 | 0.01592598 | 7.632318 | 0.05583932 | -0.009081656 | 0 | 0 | 0 | 0 | 22.56763 | 22.95612
1745 | 70566.98 | 2011-04-07 07:25 | 57.60026 | 9 | 6 | -1.149931 | 3.446152 | 2.264365 | 0.01840012 | 7.632318 | 0.06437838 | -0.006054526 | 0 | 0 | 0 | 0 | 22.46203 | 22.92578
1746 | 70575.37 | 2011-04-07 07:25 | 65.99 | 9 | 6 | -1.149752 | 3.436069 | 2.264365 | 0.02108018 | 7.632318 | 0.07360111 | -0.003027682 | 0 | 0 | 0 | 0 | 22.52275 | 22.98645
1747 | 70584.92 | 2011-04-07 07:26 | 75.53992 | 9 | 6 | -1.149931 | 3.425987 | 2.264365 | 0.02413086 | 7.632318 | 0.08406853 | -0.006054486 | 0 | 0 | 0 | 0 | 22.59798 | 23.0617
1748 | 70595.59 | 2011-04-07 07:26 | 86.20703 | 9 | 6 | -1.15011 | 3.415905 | 2.264365 | 0.02753839 | 7.632318 | 0.09572587 | -0.006054536 | 0 | 0 | 0 | 0 | 22.64286 | 22.95612
1749 | 70607.6 | 2011-04-07 07:26 | 98.21693 | 9 | 6 | -1.149931 | 3.405823 | 2.264365 | 0.03137492 | 7.632318 | 0.1088125 | -0.003027332 | 0 | 0 | 0 | 0 | 22.56763 | 22.95612
1750 | 70621.38 | 2011-04-07 07:26 | 111.9993 | 9 | 6 | -1.149931 | 3.395741 | 2.264365 | 0.03577767 | 7.632318 | 0.123786 | -0.003027319 | 0 | 0 | 0 | 0 | 22.49239 | 22.95612
1751 | 70636.25 | 2011-04-07 07:26 | 126.8667 | 9 | 6 | -1.149931 | 3.385658 | 2.264365 | 0.04052697 | 7.632318 | 0.1398921 | -0.006054648 | 0 | 0 | 0 | 0 | 22.59798 | 22.98645
1752 | 70655.4 | 2011-04-07 07:27 | 146.0202 | 9 | 6 | -1.15011 | 3.375576 | 2.264365 | 0.04664556 | 7.632318 | 0.1605815 | -0.009082779 | 0 | 0 | 0 | 0 | 22.59798 | 22.91119
1753 | 70679 | 2011-04-07 07:27 | 169.6211 | 9 | 6 | -1.15011 | 3.365494 | 2.264365 | 0.05418485 | 7.632318 | 0.1859974 | -0.00605441 | 0 | 0 | 0 | 0 | 22.62834 | 22.94153
1754 | 70708.55 | 2011-04-07 07:28 | 199.1732 | 9 | 6 | -1.15011 | 3.355412 | 2.264365 | 0.06362523 | 7.632318 | 0.2177257 | -0.005504082 | 0 | 0 | 0 | 0 | 22.62834 | 22.94153
1755 | 70749.9 | 2011-04-07 07:28 | 240.5203 | 9 | 6 | -1.149752 | 3.345329 | 2.264365 | 0.07683351 | 7.632318 | 0.2619828 | -0.005505578 | 0 | 0 | 0 | 0 | 22.62834 | 22.86626
1756 | 70812.66 | 2011-04-07 07:29 | 303.2769 | 9 | 6 | -1.149931 | 3.335247 | 2.264365 | 0.09688117 | 7.632318 | 0.3289501 | -0.005504099 | 0 | 0 | 0 | 0 | 22.56763 | 22.80557
1757 | 70915.92 | 2011-04-07 07:31 | 406.5427 | 9 | 6 | -1.15011 | 3.325165 | 2.264365 | 0.1298696 | 7.632318 | 0.4388114 | -0.003027247 | 0 | 0 | 0 | 0 | 22.58346 | 22.82133
1758 | 71094.9 | 2011-04-07 07:34 | 585.5203 | 9 | 6 | -1.15011 | 3.315083 | 2.264365 | 0.1870448 | 7.632318 | 0.628657 | -0.008256381 | 0 | 0 | 0 | 0 | 22.52275 | 22.61003
1759 | 71459.56 | 2011-04-07 07:40 | 950.1788 | 9 | 6 | -1.15011 | 3.305 | 2.264365 | 0.3035369 | 7.632318 | 1.014296 | -0.01210994 | 0 | 0 | 0 | 0 | 22.5531 | 22.71569
1760 | 72085.32 | 2011-04-07 07:51 | 1575.94 | 9 | 6 | -1.149931 | 3.294918 | 2.264365 | 0.5034401 | 7.632318 | 1.674117 | -0.006054389 | 0 | 0 | 0 | 0 | 22.56636 | 22.57853
1761 | 72626.47 | 2011-04-07 08:00 | 2117.094 | 9 | 6 | -1.149931 | 3.284836 | 2.264365 | 0.6763142 | 7.632318 | 2.243015 | -0.005504273 | 0 | 0 | 0 | 0 | 22.56763 | 22.73028
1762 | 73184.77 | 2011-04-07 08:09 | 2675.394 | 9 | 6 | -1.15011 | 3.274754 | 2.264365 | 0.854665 | 7.632318 | 2.828113 | -0.009082098 | 0 | 0 | 0 | 0 | 22.62967 | 22.64158
1763 | 73743.41 | 2011-04-07 08:18 | 3234.026 | 9 | 6 | -1.149931 | 3.264671 | 2.264365 | 1.033123 | 7.632318 | 3.411777 | -0.006055036 | 0 | 0 | 0 | 0 | 22.4792 | 22.56627
1764 | 74329.59 | 2011-04-07 08:28 | 3820.212 | 9 | 6 | -1.15011 | 3.254589 | 2.264365 | 1.220383 | 7.632318 | 4.02228 | -0.009084514 | 0 | 0 | 0 | 0 | 22.46334 | 22.55048
1765 | 74867.19 | 2011-04-07 08:37 | 4357.811 | 9 | 6 | -1.15011 | 3.244507 | 2.264365 | 1.392121 | 7.632318 | 4.580522 | -0.01211479 | 0 | 0 | 0 | 0 | 22.53859 | 22.55048
1766 | 75235.56 | 2011-04-07 08:43 | 4726.177 | 9 | 6 | -1.15011 | 3.234424 | 2.264365 | 1.509798 | 7.632318 | 4.961844 | -0.003029517 | 0 | 0 | 0 | 0 | 22.61518 | 22.5517
1767 | 75522.79 | 2011-04-07 08:48 | 5013.406 | 9 | 6 | -1.149931 | 3.224342 | 2.264365 | 1.601555 | 7.632318 | 5.258236 | -0.009084017 | 0 | 0 | 0 | 0 | 22.6904 | 22.70232
1768 | 75792.41 | 2011-04-07 08:52 | 5283.027 | 9 | 6 | -1.149931 | 3.21426 | 2.264365 | 1.687687 | 7.632318 | 5.535602 | -0.006056527 | 0 | 0 | 0 | 0 | 22.64554 | 22.65739
1769 | 76028.55 | 2011-04-07 08:56 | 5519.175 | 9 | 6 | -1.15011 | 3.204178 | 2.264365 | 1.763127 | 7.632318 | 5.777777 | -0.00908405 | 0 | 0 | 0 | 0 | 22.63106 | 22.79343
1770 | 76220.53 | 2011-04-07 08:59 | 5711.151 | 9 | 6 | -1.15011 | 3.194095 | 2.264365 | 1.824456 | 7.632318 | 5.974027 | -0.006056849 | 0 | 0 | 0 | 0 | 22.43297 | 22.74604
1771 | 76386.3 | 2011-04-07 09:02 | 5876.916 | 9 | 6 | -1.15011 | 3.184013 | 2.264365 | 1.877411 | 7.632318 | 6.142951 | -0.008258258 | 0 | 0 | 0 | 0 | 22.59798 | 22.91119
1772 | 76504.07 | 2011-04-07 09:04 | 5994.695 | 9 | 6 | -1.149931 | 3.173931 | 2.264365 | 1.915036 | 7.632318 | 6.262596 | -0.009084045 | 0 | 0 | 0 | 0 | 22.47786 | 22.86626
1773 | 76607.46 | 2011-04-07 09:06 | 6098.079 | 9 | 6 | -1.15011 | 3.163849 | 2.264365 | 1.948063 | 7.632318 | 6.367268 | -0.003029458 | 0 | 0 | 0 | 0 | 22.64418 | 22.9573
1774 | 76773.06 | 2011-04-07 09:09 | 6263.682 | 9 | 6 | -1.15011 | 3.153766 | 2.264365 | 2.000967 | 7.632318 | 6.534402 | -0.009084184 | 0 | 0 | 0 | 0 | 22.62967 | 23.01799
1775 | 76886.88 | 2011-04-07 09:11 | 6377.497 | 9 | 6 | -1.150289 | 3.143684 | 2.264365 | 2.037327 | 7.632318 | 6.64893 | -0.00605695 | 0 | 0 | 0 | 0 | 22.49239 | 22.88085
1776 | 76948.11 | 2011-04-07 09:12 | 6438.728 | 9 | 6 | -1.15011 | 3.133602 | 2.264365 | 2.056888 | 7.632318 | 6.710343 | -0.003029205 | 0 | 0 | 0 | 0 | 22.37096 | 22.83477
1777 | 76989.28 | 2011-04-07 09:12 | 6479.903 | 9 | 6 | -1.150289 | 3.12352 | 2.264365 | 2.070042 | 7.632318 | 6.751504 | -0.006056713 | 0 | 0 | 0 | 0 | 22.50567 | 22.81905
1778 | 77022.5 | 2011-04-07 09:13 | 6513.118 | 9 | 6 | -1.149931 | 3.113437 | 2.264365 | 2.080652 | 7.632318 | 6.784599 | -0.003029918 | 0 | 0 | 0 | 0 | 22.32247 | 22.71136
1779 | 77050.79 | 2011-04-07 09:13 | 6541.414 | 9 | 6 | -1.15011 | 3.103355 | 2.264365 | 2.089692 | 7.632318 | 6.812701 | -0.003029553 | 0 | 0 | 0 | 0 | 22.44158 | 22.75539
1780 | 77077.18 | 2011-04-07 09:14 | 6567.797 | 9 | 6 | -1.149931 | 3.092948 | 2.264365 | 2.09812 | 7.632318 | 6.838818 | -0.009084099 | 0 | 0 | 0 | 0 | 22.38095 | 22.84536
1781 | 77101.09 | 2011-04-07 09:14 | 6591.709 | 9 | 6 | -1.15011 | 3.082865 | 2.264365 | 2.105759 | 7.632318 | 6.862409 | -0.003027327 | 0 | 0 | 0 | 0 | 22.39458 | 22.78391
1782 | 77122.84 | 2011-04-07 09:15 | 6613.462 | 9 | 6 | -1.149931 | 3.072783 | 2.264365 | 2.112708 | 7.632318 | 6.8838 | -0.003027625 | 0 | 0 | 0 | 0 | 22.22747 | 22.69227
1783 | 77143.52 | 2011-04-07 09:15 | 6634.141 | 9 | 6 | -1.15011 | 3.062701 | 2.264365 | 2.119314 | 7.632318 | 6.904069 | -0.003027556 | 0 | 0 | 0 | 0 | 22.19718 | 22.66199
1784 | 77162.69 | 2011-04-07 09:15 | 6653.305 | 9 | 6 | -1.15011 | 3.052619 | 2.264365 | 2.125436 | 7.632318 | 6.922792 | -0.003026999 | 0 | 0 | 0 | 0 | 22.19631 | 22.66126
1785 | 77181.51 | 2011-04-07 09:16 | 6672.126 | 9 | 6 | -1.149931 | 3.042536 | 2.264365 | 2.131449 | 7.632318 | 6.941119 | -0.003027852 | 0 | 0 | 0 | 0 | 22.10545 | 22.72108
1786 | 77199.26 | 2011-04-07 09:16 | 6689.883 | 9 | 6 | -1.15011 | 3.032454 | 2.264365 | 2.137121 | 7.632318 | 6.958354 | -0.008258427 | 0 | 0 | 0 | 0 | 22.21103 | 22.75134
1787 | 77216.59 | 2011-04-07 09:16 | 6707.21 | 9 | 6 | -1.15011 | 3.022372 | 2.264365 | 2.142656 | 7.632318 | 6.975115 | -0.006054461 | 0 | 0 | 0 | 0 | 22.27159 | 22.73656
1788 | 77233.51 | 2011-04-07 09:16 | 6724.129 | 9 | 6 | -1.149752 | 3.011965 | 2.264365 | 2.148061 | 7.632318 | 6.991427 | -0.009082134 | 0 | 0 | 0 | 0 | 22.10545 | 22.72108
1789 | 77249.28 | 2011-04-07 09:17 | 6739.899 | 9 | 6 | -1.15011 | 3.001882 | 2.264365 | 2.153099 | 7.632318 | 7.006578 | -0.005504038 | 0 | 0 | 0 | 0 | 22.30104 | 22.69083
1790 | 77265.23 | 2011-04-07 09:17 | 6755.851 | 9 | 6 | -1.149931 | 2.9918 | 2.264365 | 2.158195 | 7.632318 | 7.021852 | -0.00302738 | 0 | 0 | 0 | 0 | 22.28632 | 22.9019
1791 | 77279 | 2011-04-07 09:17 | 6769.623 | 9 | 6 | -1.150289 | 2.981718 | 2.264365 | 2.162595 | 7.632318 | 7.034994 | -0.003027343 | 0 | 0 | 0 | 0 | 22.36159 | 22.9019
1792 | 77293.14 | 2011-04-07 09:17 | 6783.76 | 9 | 6 | -1.149931 | 2.971636 | 2.264365 | 2.167111 | 7.632318 | 7.048439 | -0.003027373 | 0 | 0 | 0 | 0 | 22.36159 | 22.9019
1793 | 77306.18 | 2011-04-07 09:18 | 6796.801 | 9 | 6 | -1.15011 | 2.961553 | 2.264365 | 2.171277 | 7.632318 | 7.060799 | -0.003027205 | 0 | 0 | 0 | 0 | 22.36159 | 22.97716
1794 | 77318.65 | 2011-04-07 09:18 | 6809.273 | 9 | 6 | -1.149931 | 2.951471 | 2.264365 | 2.175261 | 7.632318 | 7.072581 | -0.00275208 | 0 | 0 | 0 | 0 | 22.37632 | 22.91668
1795 | 77331.18 | 2011-04-07 09:18 | 6821.798 | 9 | 6 | -1.150289 | 2.941389 | 2.264365 | 2.179262 | 7.632318 | 7.084373 | -0.003027314 | 0 | 0 | 0 | 0 | 22.37632 | 22.91668
1796 | 77342.82 | 2011-04-07 09:18 | 6833.443 | 9 | 6 | -1.150289 | 2.930981 | 2.264365 | 2.182982 | 7.632318 | 7.095297 | -0.01210936 | 0 | 0 | 0 | 0 | 22.34605 | 22.88644
1797 | 77354.4 | 2011-04-07 09:18 | 6845.023 | 9 | 6 | -1.149931 | 2.920899 | 2.264365 | 2.186682 | 7.632318 | 7.106122 | -0.006053746 | 0 | 0 | 0 | 0 | 22.39105 | 22.93147
1798 | 77365.17 | 2011-04-07 09:19 | 6855.787 | 9 | 6 | -1.15011 | 2.910817 | 2.264365 | 2.19012 | 7.632318 | 7.11615 | -0.00302735 | 0 | 0 | 0 | 0 | 22.22498 | 22.91603
1799 | 77375.3 | 2011-04-07 09:19 | 6865.917 | 9 | 6 | -1.149931 | 2.900735 | 2.264365 | 2.193356 | 7.632318 | 7.125554 | -0.003027276 | 0 | 0 | 0 | 0 | 22.22498 | 22.84076
1800 | 77385.31 | 2011-04-07 09:19 | 6875.929 | 9 | 6 | -1.15011 | 2.890652 | 2.264365 | 2.196554 | 7.632318 | 7.134816 | -0.003027444 | 0 | 0 | 0 | 0 | 22.25525 | 22.94627
1801 | 77394.48 | 2011-04-07 09:19 | 6885.103 | 9 | 6 | -1.15011 | 2.88057 | 2.264365 | 2.199485 | 7.632318 | 7.143274 | -0.003027253 | 0 | 0 | 0 | 0 | 22.36079 | 22.90123
1802 | 77403.42 | 2011-04-07 09:19 | 6894.04 | 9 | 6 | -1.149931 | 2.870488 | 2.264365 | 2.20234 | 7.632318 | 7.151485 | -0.00605461 | 0 | 0 | 0 | 0 | 22.27 | 22.81052
1803 | 77411.97 | 2011-04-07 09:19 | 6902.591 | 9 | 6 | -1.15011 | 2.860406 | 2.264365 | 2.205072 | 7.632318 | 7.159314 | -0.006054849 | 0 | 0 | 0 | 0 | 22.22424 | 22.76488
1804 | 77420.27 | 2011-04-07 09:19 | 6910.895 | 9 | 6 | -1.149752 | 2.850323 | 2.264365 | 2.207725 | 7.632318 | 7.16689 | -0.003027311 | 0 | 0 | 0 | 0 | 22.11869 | 22.80993
1805 | 77428.39 | 2011-04-07 09:20 | 6919.005 | 9 | 6 | -1.15011 | 2.840241 | 2.264365 | 2.210315 | 7.632318 | 7.174263 | -0.006054612 | 0 | 0 | 0 | 0 | 22.10321 | 22.79454
1806 | 77435.75 | 2011-04-07 09:20 | 6926.375 | 9 | 6 | -1.150289 | 2.829834 | 2.264365 | 2.21267 | 7.632318 | 7.180938 | -0.006054714 | 0 | 0 | 0 | 0 | 22.10321 | 22.79454
1807 | 77443.16 | 2011-04-07 09:20 | 6933.776 | 9 | 6 | -1.15011 | 2.819752 | 2.264365 | 2.215034 | 7.632318 | 7.187619 | -0.006054435 | 0 | 0 | 0 | 0 | 22.16373 | 22.85499
1808 | 77450.03 | 2011-04-07 09:20 | 6940.651 | 9 | 6 | -1.149931 | 2.809669 | 2.264365 | 2.21723 | 7.632318 | 7.193801 | -0.003027277 | 0 | 0 | 0 | 0 | 22.16373 | 22.85499
1809 | 77456.65 | 2011-04-07 09:20 | 6947.268 | 9 | 6 | -1.15011 | 2.799587 | 2.264365 | 2.219344 | 7.632318 | 7.199731 | -0.009081936 | 0 | 0 | 0 | 0 | 22.16373 | 22.77971
1810 | 77462.92 | 2011-04-07 09:20 | 6953.542 | 9 | 6 | -1.149931 | 2.789505 | 2.264365 | 2.221348 | 7.632318 | 7.205332 | -0.003027284 | 0 | 0 | 0 | 0 | 22.16373 | 22.77971
1811 | 77468.92 | 2011-04-07 09:20 | 6959.536 | 9 | 6 | -1.149752 | 2.779423 | 2.264365 | 2.223263 | 7.632318 | 7.210664 | -0.006054485 | 0 | 0 | 0 | 0 | 22.13347 | 22.82477
1812 | 77474.64 | 2011-04-07 09:20 | 6965.262 | 9 | 6 | -1.15011 | 2.76934 | 2.264365 | 2.225092 | 7.632318 | 7.215739 | -0.009082234 | 0 | 0 | 0 | 0 | 22.13347 | 22.74948
1813 | 77480.12 | 2011-04-07 09:20 | 6970.74 | 9 | 6 | -1.149931 | 2.759258 | 2.264365 | 2.226842 | 7.632318 | 7.220578 | -0.006053846 | 0 | 0 | 0 | 0 | 22.16373 | 22.85499
1814 | 77485.45 | 2011-04-07 09:21 | 6976.069 | 9 | 6 | -1.15011 | 2.749176 | 2.264365 | 2.228544 | 7.632318 | 7.225266 | -0.003027328 | 0 | 0 | 0 | 0 | 22.16373 | 22.85499
1815 | 77490.36 | 2011-04-07 09:21 | 6980.978 | 9 | 6 | -1.15011 | 2.739094 | 2.264365 | 2.230113 | 7.632318 | 7.22957 | -0.006054634 | 0 | 0 | 0 | 0 | 22.16373 | 22.85499
1816 | 77495.16 | 2011-04-07 09:21 | 6985.78 | 9 | 6 | -1.149931 | 2.729011 | 2.264365 | 2.231647 | 7.632318 | 7.233764 | -0.006054482 | 0 | 0 | 0 | 0 | 22.11869 | 22.88521
1817 | 77499.74 | 2011-04-07 09:21 | 6990.356 | 9 | 6 | -1.149931 | 2.718929 | 2.264365 | 2.233108 | 7.632318 | 7.237747 | -0.003027336 | 0 | 0 | 0 | 0 | 22.19398 | 22.88521
1818 | 77504.14 | 2011-04-07 09:21 | 6994.76 | 9 | 6 | -1.15011 | 2.708847 | 2.264365 | 2.234515 | 7.632318 | 7.241565 | -0.006054391 | 0 | 0 | 0 | 0 | 22.16373 | 22.85499
1819 | 77508.04 | 2011-04-07 09:21 | 6998.66 | 9 | 6 | -1.15011 | 2.698765 | 2.264365 | 2.235761 | 7.632318 | 7.244934 | -0.006054632 | 0 | 0 | 0 | 0 | 22.22424 | 22.91543
1820 | 77512.17 | 2011-04-07 09:21 | 7002.795 | 9 | 6 | -1.15011 | 2.688682 | 2.264365 | 2.237082 | 7.632318 | 7.248494 | -0.009081976 | 0 | 0 | 0 | 0 | 22.2545 | 22.87039
1821 | 77515.98 | 2011-04-07 09:21 | 7006.598 | 9 | 6 | -1.149931 | 2.6786 | 2.264365 | 2.238297 | 7.632318 | 7.251755 | -0.006054713 | 0 | 0 | 0 | 0 | 22.2545 | 22.87039
1822 | 77519.57 | 2011-04-07 09:21 | 7010.186 | 9 | 6 | -1.15011 | 2.668518 | 2.264365 | 2.239443 | 7.632318 | 7.25482 | -0.006054755 | 0 | 0 | 0 | 0 | 22.22424 | 22.99069
1823 | 77523.16 | 2011-04-07 09:21 | 7013.785 | 9 | 6 | -1.149931 | 2.658436 | 2.264365 | 2.240593 | 7.632318 | 7.257882 | -0.003027315 | 0 | 0 | 0 | 0 | 22.2545 | 22.94566
1824 | 77526.39 | 2011-04-07 09:21 | 7017.007 | 9 | 6 | -1.15011 | 2.648028 | 2.264365 | 2.241622 | 7.632318 | 7.260614 | -0.008259186 | 0 | 0 | 0 | 0 | 22.2545 | 23.02091
1825 | 77529.53 | 2011-04-07 09:21 | 7020.155 | 9 | 6 | -1.149931 | 2.637946 | 2.264365 | 2.242628 | 7.632318 | 7.263272 | -0.00605678 | 0 | 0 | 0 | 0 | 22.29952 | 22.91543
1826 | 77532.46 | 2011-04-07 09:21 | 7023.077 | 9 | 6 | -1.149752 | 2.627863 | 2.264365 | 2.243561 | 7.632318 | 7.26573 | -0.006056495 | 0 | 0 | 0 | 0 | 22.2545 | 22.94566
1827 | 77535.18 | 2011-04-07 09:21 | 7025.805 | 9 | 6 | -1.150289 | 2.617781 | 2.264365 | 2.244433 | 7.632318 | 7.268016 | -0.003029434 | 0 | 0 | 0 | 0 | 22.2545 | 23.02091
1828 | 77537.81 | 2011-04-07 09:21 | 7028.426 | 9 | 6 | -1.149752 | 2.607699 | 2.264365 | 2.24527 | 7.632318 | 7.270204 | -0.006056952 | 0 | 0 | 0 | 0 | 22.32978 | 22.94566
1829 | 77540.18 | 2011-04-07 09:21 | 7030.801 | 9 | 6 | -1.149931 | 2.597617 | 2.264365 | 2.246028 | 7.632318 | 7.272178 | -0.009084039 | 0 | 0 | 0 | 0 | 22.29952 | 22.91543
1830 | 77542.66 | 2011-04-07 09:22 | 7033.282 | 9 | 6 | -1.15011 | 2.587209 | 2.264365 | 2.246821 | 7.632318 | 7.274233 | -0.006054474 | 0 | 0 | 0 | 0 | 22.19398 | 22.80993
1831 | 77544.87 | 2011-04-07 09:22 | 7035.495 | 9 | 6 | -1.15011 | 2.577127 | 2.264365 | 2.247528 | 7.632318 | 7.276059 | -0.009084387 | 0 | 0 | 0 | 0 | 22.26927 | 22.88521
1832 | 77546.95 | 2011-04-07 09:22 | 7037.568 | 9 | 6 | -1.15011 | 2.567045 | 2.264365 | 2.24819 | 7.632318 | 7.277763 | -0.01211172 | 0 | 0 | 0 | 0 | 22.19398 | 22.96048
1833 | 77548.96 | 2011-04-07 09:22 | 7039.577 | 9 | 6 | -1.15011 | 2.556962 | 2.264365 | 2.248832 | 7.632318 | 7.279407 | -0.009084238 | 0 | 0 | 0 | 0 | 22.22424 | 22.99069
1834 | 77550.83 | 2011-04-07 09:22 | 7041.446 | 9 | 6 | -1.150289 | 2.54688 | 2.264365 | 2.249429 | 7.632318 | 7.280931 | -0.009082875 | 0 | 0 | 0 | 0 | 22.2545 | 22.94566
1835 | 77552.61 | 2011-04-07 09:22 | 7043.229 | 9 | 6 | -1.149931 | 2.536798 | 2.264365 | 2.249999 | 7.632318 | 7.282379 | -0.006055549 | 0 | 0 | 0 | 0 | 22.32978 | 22.94566
1836 | 77554.26 | 2011-04-07 09:22 | 7044.884 | 9 | 6 | -1.15011 | 2.526716 | 2.264365 | 2.250527 | 7.632318 | 7.283717 | -0.006054488 | 0 | 0 | 0 | 0 | 22.29952 | 22.91543
1837 | 77555.79 | 2011-04-07 09:22 | 7046.409 | 9 | 6 | -1.15011 | 2.516634 | 2.264365 | 2.251015 | 7.632318 | 7.284946 | -0.01513945 | 0 | 0 | 0 | 0 | 22.22424 | 22.99069
1838 | 77557.27 | 2011-04-07 09:22 | 7047.891 | 9 | 6 | -1.15011 | 2.506551 | 2.264365 | 2.251488 | 7.632318 | 7.286136 | -0.009084113 | 0 | 0 | 0 | 0 | 22.22424 | 22.99069
1839 | 77558.62 | 2011-04-07 09:22 | 7049.245 | 9 | 6 | -1.149931 | 2.496469 | 2.264365 | 2.251921 | 7.632318 | 7.287217 | -0.006054842 | 0 | 0 | 0 | 0 | 22.26927 | 22.96048
1840 | 77559.81 | 2011-04-07 09:22 | 7050.427 | 9 | 6 | -1.149931 | 2.486062 | 2.264365 | 2.252298 | 7.632318 | 7.288158 | -0.01211139 | 0 | 0 | 0 | 0 | 22.26927 | 22.96048
1841 | 77560.97 | 2011-04-07 09:22 | 7051.587 | 9 | 6 | -1.15011 | 2.475979 | 2.264365 | 2.252669 | 7.632318 | 7.289078 | -0.01513877 | 0 | 0 | 0 | 0 | 22.29952 | 22.99069
1842 | 77562.05 | 2011-04-07 09:22 | 7052.672 | 9 | 6 | -1.149931 | 2.465572 | 2.264365 | 2.253015 | 7.632318 | 7.289934 | -0.009081904 | 0 | 0 | 0 | 0 | 22.29952 | 22.99069
1843 | 77562.98 | 2011-04-07 09:22 | 7053.596 | 9 | 6 | -1.149931 | 2.455164 | 2.264365 | 2.25331 | 7.632318 | 7.29066 | -0.02119306 | 0 | 0 | 0 | 0 | 22.22424 | 22.99069
1844 | 77563.87 | 2011-04-07 09:22 | 7054.487 | 9 | 6 | -1.150289 | 2.445082 | 2.264365 | 2.253595 | 7.632318 | 7.291358 | -0.019267 | 0 | 0 | 0 | 0 | 22.26927 | 22.96048
1845 | 77564.75 | 2011-04-07 09:22 | 7055.368 | 9 | 6 | -1.149931 | 2.433699 | 2.264365 | 2.253877 | 7.632318 | 7.292045 | -0.02119358 | 0 | 0 | 0 | 0 | 22.26927 | 22.88521
1846 | 77565.56 | 2011-04-07 09:22 | 7056.185 | 9 | 6 | -1.149931 | 2.423291 | 2.264365 | 2.254137 | 7.632318 | 7.292679 | -0.02119358 | 0 | 0 | 0 | 0 | 22.26927 | 22.88521
1847 | 77566.27 | 2011-04-07 09:22 | 7056.894 | 9 | 6 | -1.15011 | 2.413209 | 2.264365 | 2.254364 | 7.632318 | 7.293226 | -0.02119343 | 0 | 0 | 0 | 0 | 22.26927 | 22.88521
1848 | 77566.96 | 2011-04-07 09:22 | 7057.581 | 9 | 6 | -1.149931 | 2.403127 | 2.264365 | 2.254583 | 7.632318 | 7.293755 | -0.01513931 | 0 | 0 | 0 | 0 | 22.26927 | 22.88521
1849 | 77567.59 | 2011-04-07 09:22 | 7058.215 | 9 | 6 | -1.149931 | 2.392394 | 2.264365 | 2.254786 | 7.632318 | 7.294241 | -0.01926664 | 0 | 0 | 0 | 0 | 22.22424 | 22.99069
1850 | 77568.2 | 2011-04-07 09:22 | 7058.816 | 9 | 6 | -1.15011 | 2.382312 | 2.264365 | 2.254978 | 7.632318 | 7.2947 | -0.02119371 | 0 | 0 | 0 | 0 | 22.26927 | 22.88521
1851 | 77568.75 | 2011-04-07 09:22 | 7059.375 | 9 | 6 | -1.15011 | 2.371905 | 2.264365 | 2.255157 | 7.632318 | 7.295124 | -0.02724832 | 0 | 0 | 0 | 0 | 22.26927 | 22.88521
1852 | 77569.32 | 2011-04-07 09:22 | 7059.944 | 9 | 6 | -1.149752 | 2.361172 | 2.264365 | 2.255338 | 7.632318 | 7.295555 | -0.02725107 | 0 | 0 | 0 | 0 | 22.34455 | 22.88521
1853 | 77569.86 | 2011-04-07 09:22 | 7060.481 | 9 | 6 | -1.149752 | 2.350764 | 2.264365 | 2.25551 | 7.632318 | 7.295959 | -0.02724719 | 0 | 0 | 0 | 0 | 22.26927 | 22.96048
1854 | 77570.36 | 2011-04-07 09:22 | 7060.976 | 9 | 6 | -1.149931 | 2.340032 | 2.264365 | 2.255668 | 7.632318 | 7.296329 | -0.02724794 | 0 | 0 | 0 | 0 | 22.26927 | 22.88521
1855 | 77570.82 | 2011-04-07 09:22 | 7061.438 | 9 | 6 | -1.150289 | 2.329949 | 2.264365 | 2.255815 | 7.632318 | 7.296674 | -0.03027631 | 0 | 0 | 0 | 0 | 22.19398 | 22.96048
1856 | 77571.33 | 2011-04-07 09:22 | 7061.953 | 9 | 6 | -1.15011 | 2.318892 | 2.264365 | 2.25598 | 7.632318 | 7.297057 | -0.0272479 | 0 | 0 | 0 | 0 | 22.26927 | 22.96048
1857 | 77571.74 | 2011-04-07 09:22 | 7062.361 | 9 | 6 | -1.15011 | 2.308809 | 2.264365 | 2.256111 | 7.632318 | 7.297359 | -0.03027524 | 0 | 0 | 0 | 0 | 22.26927 | 22.96048
1858 | 77572.17 | 2011-04-07 09:22 | 7062.791 | 9 | 6 | -1.149752 | 2.298727 | 2.264365 | 2.256248 | 7.632318 | 7.297675 | -0.02119138 | 0 | 0 | 0 | 0 | 22.26927 | 22.96048
1859 | 77572.59 | 2011-04-07 09:22 | 7063.21 | 9 | 6 | -1.149931 | 2.287669 | 2.264365 | 2.256382 | 7.632318 | 7.297982 | -0.03330456 | 0 | 0 | 0 | 0 | 22.29952 | 22.91543
1860 | 77573 | 2011-04-07 09:22 | 7063.618 | 9 | 6 | -1.149931 | 2.277587 | 2.264365 | 2.256512 | 7.632318 | 7.29828 | -0.03633291 | 0 | 0 | 0 | 0 | 22.19398 | 22.96048
1861 | 77573.38 | 2011-04-07 09:22 | 7064.005 | 9 | 6 | -1.15011 | 2.267179 | 2.264365 | 2.256636 | 7.632318 | 7.29856 | -0.03027452 | 0 | 0 | 0 | 0 | 22.29952 | 22.91543
1862 | 77573.77 | 2011-04-07 09:22 | 7064.392 | 9 | 6 | -1.15011 | 2.256772 | 2.264365 | 2.256759 | 7.632318 | 7.29884 | -0.02422081 | 0 | 0 | 0 | 0 | 22.22424 | 22.99069
1863 | 77574.16 | 2011-04-07 09:22 | 7064.778 | 9 | 6 | -1.149931 | 2.246039 | 2.264365 | 2.256883 | 7.632318 | 7.299118 | -0.03578002 | 0 | 0 | 0 | 0 | 22.26927 | 22.96048
1864 | 77574.52 | 2011-04-07 09:22 | 7065.144 | 9 | 6 | -1.15011 | 2.235631 | 2.264365 | 2.256999 | 7.632318 | 7.29938 | -0.03935916 | 0 | 0 | 0 | 0 | 22.26927 | 22.96048
1865 | 77574.92 | 2011-04-07 09:22 | 7065.541 | 9 | 6 | -1.15011 | 2.224574 | 2.264365 | 2.257126 | 7.632318 | 7.299663 | -0.0333048 | 0 | 0 | 0 | 0 | 22.26927 | 22.96048
1866 | 77575.3 | 2011-04-07 09:22 | 7065.917 | 9 | 6 | -1.149931 | 2.213191 | 2.264365 | 2.257246 | 7.632318 | 7.299929 | -0.03330234 | 0 | 0 | 0 | 0 | 22.19398 | 22.96048
1867 | 77575.68 | 2011-04-07 09:22 | 7066.304 | 9 | 6 | -1.149931 | 2.202132 | 2.264365 | 2.25737 | 7.632318 | 7.300202 | -0.04238706 | 0 | 0 | 0 | 0 | 22.29952 | 22.99069
1868 | 77576.08 | 2011-04-07 09:22 | 7066.701 | 9 | 6 | -1.149931 | 2.190749 | 2.264365 | 2.257497 | 7.632318 | 7.300481 | -0.03027207 | 0 | 0 | 0 | 0 | 22.29952 | 22.91543
1869 | 77576.44 | 2011-04-07 09:22 | 7067.056 | 9 | 6 | -1.149752 | 2.180667 | 2.264365 | 2.25761 | 7.632318 | 7.300729 | -0.02421812 | 0 | 0 | 0 | 0 | 22.19398 | 22.96048
1870 | 77576.8 | 2011-04-07 09:22 | 7067.421 | 9 | 6 | -1.149931 | 2.169934 | 2.264365 | 2.257727 | 7.632318 | 7.300983 | -0.03027835 | 0 | 0 | 0 | 0 | 22.26927 | 22.96048
1871 | 77577.14 | 2011-04-07 09:22 | 7067.765 | 9 | 6 | -1.149931 | 2.159852 | 2.264365 | 2.257837 | 7.632318 | 7.30122 | -0.03303007 | 0 | 0 | 0 | 0 | 22.26927 | 22.88521
1872 | 77577.51 | 2011-04-07 09:22 | 7068.13 | 9 | 6 | -1.15011 | 2.149119 | 2.264365 | 2.257953 | 7.632318 | 7.301472 | -0.02725097 | 0 | 0 | 0 | 0 | 22.26927 | 22.96048
1873 | 77577.86 | 2011-04-07 09:22 | 7068.484 | 9 | 6 | -1.149752 | 2.138387 | 2.264365 | 2.258066 | 7.632318 | 7.301715 | -0.03027533 | 0 | 0 | 0 | 0 | 22.26927 | 22.96048
1874 | 77578.22 | 2011-04-07 09:22 | 7068.839 | 9 | 6 | -1.149931 | 2.128304 | 2.264365 | 2.25818 | 7.632318 | 7.301956 | -0.02725171 | 0 | 0 | 0 | 0 | 22.19398 | 22.96048
1875 | 77578.57 | 2011-04-07 09:22 | 7069.193 | 9 | 6 | -1.149931 | 2.117897 | 2.264365 | 2.258293 | 7.632318 | 7.302197 | -0.03027329 | 0 | 0 | 0 | 0 | 22.23902 | 22.93026
1876 | 77578.93 | 2011-04-07 09:22 | 7069.548 | 9 | 6 | -1.149752 | 2.106839 | 2.264365 | 2.258406 | 7.632318 | 7.302436 | -0.03633272 | 0 | 0 | 0 | 0 | 22.19398 | 22.96048
1877 | 77579.33 | 2011-04-07 09:22 | 7069.945 | 9 | 6 | -1.150289 | 2.096106 | 2.264365 | 2.258533 | 7.632318 | 7.302703 | -0.02724225 | 0 | 0 | 0 | 0 | 22.26927 | 22.96048
1878 | 77579.68 | 2011-04-07 09:22 | 7070.3 | 9 | 6 | -1.149752 | 2.086024 | 2.264365 | 2.258646 | 7.632318 | 7.30294 | -0.03329927 | 0 | 0 | 0 | 0 | 22.19398 | 22.88521
1879 | 77580.03 | 2011-04-07 09:22 | 7070.654 | 9 | 6 | -1.149931 | 2.075617 | 2.264365 | 2.25876 | 7.632318 | 7.303175 | -0.03330339 | 0 | 0 | 0 | 0 | 22.19398 | 22.96048
1880 | 77580.43 | 2011-04-07 09:22 | 7071.052 | 9 | 6 | -1.15011 | 2.064884 | 2.264365 | 2.258887 | 7.632318 | 7.303438 | -0.03027514 | 0 | 0 | 0 | 0 | 22.26927 | 22.96048
1881 | 77580.82 | 2011-04-07 09:22 | 7071.439 | 9 | 6 | -1.149752 | 2.054151 | 2.264365 | 2.25901 | 7.632318 | 7.303693 | -0.03027615 | 0 | 0 | 0 | 0 | 22.19398 | 22.96048
1882 | 77581.19 | 2011-04-07 09:22 | 7071.815 | 9 | 6 | -1.15011 | 2.044069 | 2.264365 | 2.25913 | 7.632318 | 7.303939 | -0.03633107 | 0 | 0 | 0 | 0 | 22.23902 | 22.93026
1883 | 77581.56 | 2011-04-07 09:22 | 7072.18 | 9 | 6 | -1.149931 | 2.033987 | 2.264365 | 2.259247 | 7.632318 | 7.304177 | -0.03330222 | 0 | 0 | 0 | 0 | 22.26927 | 22.96048
1884 | 77581.97 | 2011-04-07 09:22 | 7072.588 | 9 | 6 | -1.15011 | 2.023579 | 2.264365 | 2.259377 | 7.632318 | 7.304441 | -0.03330901 | 0 | 0 | 0 | 0 | 22.16373 | 22.93026
1885 | 77582.37 | 2011-04-07 09:22 | 7072.985 | 9 | 6 | -1.149931 | 2.012846 | 2.264365 | 2.259504 | 7.632318 | 7.304698 | -0.03578092 | 0 | 0 | 0 | 0 | 22.23902 | 22.93026
1886 | 77582.81 | 2011-04-07 09:22 | 7073.426 | 9 | 6 | -1.149931 | 2.002114 | 2.264365 | 2.259645 | 7.632318 | 7.30498 | -0.03027544 | 0 | 0 | 0 | 0 | 22.23902 | 22.93026
1887 | 77582.91 | 2011-04-07 09:22 | 7073.533 | 9 | 6 | -1.149931 | 1.999512 | 2.264365 | 2.259679 | 7.632318 | 7.305049 | -0.02422111 | 0 | 0 | 0 | 0 | 22.23902 | 22.93026
1888 | 77587.93 | 2011-04-07 09:22 | 5.00591 | 11 | 7 | 1.544447e-05 | 2.202783 | 1.878891e-08 | 2.24882e-05 | 4.0410521e-08 | 4.532282e-05 | 0.01816365 | 0 | 0 | 0 | 0 | 22.17851 | 22.86982
1889 | 77592.94 | 2011-04-07 09:22 | 10.01182 | 11 | 7 | 1.544447e-05 | 2.271407 | 4.1712766e-08 | 2.265278e-05 | 9.2014177e-08 | 4.56908e-05 | 0.01211093 | 0 | 0 | 0 | 0 | 22.17851 | 22.86982
1890 | 77597.94 | 2011-04-07 09:22 | 15.01772 | 11 | 7 | -0.0003424597 | 2.311086 | 8.664064e-08 | 2.28047e-05 | 1.95061598e-07 | 4.603877e-05 | 0.003027315 | 0 | 0 | 0 | 0 | 22.17851 | 22.86982
1891 | 77602.95 | 2011-04-07 09:23 | 20.02363 | 11 | 7 | 1.544447e-05 | 2.336129 | 1.1452657e-07 | 2.299209e-05 | 2.59858827e-07 | 4.647425e-05 | 0.003027326 | 0 | 0 | 0 | 0 | 22.20877 | 22.90004
1892 | 77607.96 | 2011-04-07 09:23 | 25.02955 | 11 | 7 | 1.544447e-05 | 2.354667 | 1.42662864e-07 | 2.315841e-05 | 3.25906842e-07 | 4.686436e-05 | 0 | 0 | 0 | 0 | 0 | 22.26927 | 23.03573
1893 | 77612.96 | 2011-04-07 09:23 | 30.03545 | 11 | 7 | 1.544447e-05 | 2.369303 | 1.79970504e-07 | 2.329466e-05 | 4.14012944e-07 | 4.718624e-05 | 0.00550609 | 0 | 0 | 0 | 0 | 22.23902 | 22.93026
1894 | 77617.97 | 2011-04-07 09:23 | 35.04136 | 11 | 7 | -0.0001635076 | 2.380686 | 1.96955837e-07 | 2.346559e-05 | 4.54319345e-07 | 4.759225e-05 | 0.003027341 | 0 | 0 | 0 | 0 | 22.26927 | 23.03573
1895 | 77622.97 | 2011-04-07 09:23 | 40.04727 | 11 | 7 | -0.0001635076 | 2.391093 | 2.22587918e-07 | 2.365744e-05 | 5.15458874e-07 | 4.805005e-05 | 0.003027273 | 0 | 0 | 0 | 0 | 22.3748 | 23.06594
1896 | 77627.98 | 2011-04-07 09:23 | 45.05318 | 11 | 7 | -0.0003424597 | 2.399549 | 2.52948601e-07 | 2.381798e-05 | 5.88203444e-07 | 4.843459e-05 | -0.003027244 | 0 | 0 | 0 | 0 | 22.32978 | 23.02091
1897 | 77632.99 | 2011-04-07 09:23 | 50.05908 | 11 | 7 | -0.0001635076 | 2.407355 | 2.83964685e-07 | 2.397837e-05 | 6.62723467e-07 | 4.882021e-05 | -0.003027363 | 0 | 0 | 0 | 0 | 22.36003 | 23.12637
1898 | 77637.99 | 2011-04-07 09:23 | 55.06499 | 11 | 7 | -0.0001635076 | 2.415161 | 3.11481929e-07 | 2.416303e-05 | 7.29082418e-07 | 4.926555e-05 | 0.003027274 | 0 | 0 | 0 | 0 | 22.40504 | 23.02091
1899 | 77642.93 | 2011-04-07 09:23 | 60.00644 | 11 | 7 | 1.544447e-05 | 2.422316 | 3.41541796e-07 | 2.431954e-05 | 8.01778675e-07 | 4.964412e-05 | 0.003027305 | 0 | 0 | 0 | 0 | 22.3748 | 23.06594
1900 | 77642.99 | 2011-04-07 09:23 | 0.05370978 | 12 | 7 | 2.299013 | 2.467198 | 3.46414e-05 | 2.431954e-05 | 8.542631e-05 | 4.964412e-05 | 0 | 0 | 0 | 0 | 0 | 22.40504 | 23.09616
1901 | 77643.05 | 2011-04-07 09:23 | 0.1181651 | 12 | 7 | 2.299371 | 2.480533 | 7.580455e-05 | 2.431954e-05 | 0.0001872037 | 4.964412e-05 | 0.2068801 | 0 | 0 | 0 | 0 | 22.2545 | 23.09616
1902 | 77643.15 | 2011-04-07 09:23 | 0.2148445 | 12 | 7 | 2.299013 | 2.492892 | 0.0001375462 | 2.431954e-05 | 0.0003406661 | 4.964412e-05 | 0.1541366 | 0 | 0 | 0 | 0 | 22.2545 | 23.09616
1903 | 77643.28 | 2011-04-07 09:23 | 0.3437546 | 12 | 7 | 2.299013 | 2.503299 | 0.0002198701 | 2.431954e-05 | 0.0005462755 | 4.964412e-05 | 0.09689117 | 0 | 0 | 0 | 0 | 22.29952 | 23.06594
1904 | 77643.47 | 2011-04-07 09:23 | 0.5371117 | 12 | 7 | 2.299013 | 2.514357 | 0.0003433522 | 2.431954e-05 | 0.0008560751 | 4.964412e-05 | 0.05753088 | 0 | 0 | 0 | 0 | 22.2545 | 23.09616
1905 | 77643.71 | 2011-04-07 09:23 | 0.7734447 | 12 | 7 | 2.299192 | 2.525415 | 0.000494288 | 2.431954e-05 | 0.001236343 | 4.964412e-05 | 0.04844016 | 0 | 0 | 0 | 0 | 22.32978 | 23.02091
1906 | 77644 | 2011-04-07 09:23 | 1.063484 | 12 | 7 | 2.299192 | 2.535822 | 0.0006795202 | 2.431954e-05 | 0.001704981 | 4.964412e-05 | 0.04541425 | 0 | 0 | 0 | 0 | 22.40504 | 23.09616
1907 | 77644.32 | 2011-04-07 09:23 | 1.385754 | 12 | 7 | 2.299013 | 2.545905 | 0.0008853367 | 2.431954e-05 | 0.002227853 | 4.964412e-05 | 0.03330515 | 0 | 0 | 0 | 0 | 22.26927 | 22.96048
1908 | 77644.71 | 2011-04-07 09:23 | 1.772476 | 12 | 7 | 2.299013 | 2.555987 | 0.001132318 | 2.431954e-05 | 0.002857756 | 4.964412e-05 | 0.03330839 | 0 | 0 | 0 | 0 | 22.32978 | 23.02091
1909 | 77645.15 | 2011-04-07 09:23 | 2.21291 | 12 | 7 | 2.299013 | 2.566069 | 0.001413599 | 2.431954e-05 | 0.003578049 | 4.964412e-05 | 0.02724838 | 0 | 0 | 0 | 0 | 22.3748 | 22.99069
1910 | 77645.64 | 2011-04-07 09:23 | 2.707057 | 12 | 7 | 2.299371 | 2.576477 | 0.001729184 | 2.431954e-05 | 0.004389441 | 4.964412e-05 | 0.02422063 | 0 | 0 | 0 | 0 | 22.40504 | 23.09616
1911 | 77646.19 | 2011-04-07 09:23 | 3.254912 | 12 | 7 | 2.299013 | 2.586559 | 0.002079071 | 2.431954e-05 | 0.00529264 | 4.964412e-05 | 0.02119353 | 0 | 0 | 0 | 0 | 22.3748 | 23.06594
1912 | 77646.73 | 2011-04-07 09:23 | 3.792027 | 12 | 7 | 2.299013 | 2.596641 | 0.002422103 | 2.431954e-05 | 0.006181549 | 4.964412e-05 | 0.02119351 | 0 | 0 | 0 | 0 | 22.40504 | 23.09616
1913 | 77647.4 | 2011-04-07 09:23 | 4.468793 | 12 | 7 | 2.299192 | 2.606723 | 0.002854321 | 2.431954e-05 | 0.007305966 | 4.964412e-05 | 0.01513884 | 0 | 0 | 0 | 0 | 22.3748 | 22.99069
1914 | 77648.09 | 2011-04-07 09:23 | 5.156297 | 12 | 7 | 2.299013 | 2.616806 | 0.003293386 | 2.431954e-05 | 0.008452755 | 4.964412e-05 | 0.01211219 | 0 | 0 | 0 | 0 | 22.22424 | 23.06594
1915 | 77648.82 | 2011-04-07 09:23 | 5.886775 | 12 | 7 | 2.299013 | 2.626888 | 0.003759894 | 2.431954e-05 | 0.009675996 | 4.964412e-05 | 0.01211129 | 0 | 0 | 0 | 0 | 22.3748 | 23.06594
1916 | 77649.56 | 2011-04-07 09:23 | 6.627993 | 12 | 7 | 2.299192 | 2.63697 | 0.004233269 | 2.431954e-05 | 0.01092196 | 4.964412e-05 | 0.01211147 | 0 | 0 | 0 | 0 | 22.34455 | 23.03573
1917 | 77650.36 | 2011-04-07 09:23 | 7.422921 | 12 | 7 | 2.299013 | 2.647052 | 0.004740956 | 2.431954e-05 | 0.0122632 | 4.964412e-05 | 0.01211008 | 0 | 0 | 0 | 0 | 22.32978 | 23.02091
1918 | 77651.22 | 2011-04-07 09:23 | 8.282304 | 12 | 7 | 2.299192 | 2.657135 | 0.005289802 | 2.431954e-05 | 0.01371869 | 4.964412e-05 | 0.009081952 | 0 | 0 | 0 | 0 | 22.3748 | 22.99069
1919 | 77652.07 | 2011-04-07 09:23 | 9.130943 | 12 | 7 | 2.299192 | 2.667217 | 0.00583179 | 2.431954e-05 | 0.01516145 | 4.964412e-05 | 0.009082191 | 0 | 0 | 0 | 0 | 22.43529 | 23.12637
1920 | 77653.04 | 2011-04-07 09:23 | 10.1085 | 12 | 7 | 2.299013 | 2.677624 | 0.006456096 | 2.431954e-05 | 0.01682956 | 4.964412e-05 | 0.01513628 | 0 | 0 | 0 | 0 | 22.43529 | 23.05113
1921 | 77654.01 | 2011-04-07 09:23 | 11.0753 | 12 | 7 | 2.299192 | 2.687706 | 0.007073557 | 2.431954e-05 | 0.01848575 | 4.964412e-05 | 0.01514021 | 0 | 0 | 0 | 0 | 22.28476 | 23.05113
1922 | 77655.04 | 2011-04-07 09:23 | 12.10656 | 12 | 7 | 2.299192 | 2.697789 | 0.007732176 | 2.431954e-05 | 0.02025893 | 4.964412e-05 | 0.01513665 | 0 | 0 | 0 | 0 | 22.28476 | 23.05113
1923 | 77656.16 | 2011-04-07 09:23 | 13.22376 | 12 | 7 | 2.299013 | 2.707871 | 0.008445685 | 2.431954e-05 | 0.02218723 | 4.964412e-05 | 0.01210936 | 0 | 0 | 0 | 0 | 22.36003 | 23.05113
1924 | 77657.26 | 2011-04-07 09:23 | 14.31948 | 12 | 7 | 2.299192 | 2.717953 | 0.009145462 | 2.431954e-05 | 0.0240855 | 4.964412e-05 | 0.01210863 | 0 | 0 | 0 | 0 | 22.46554 | 23.08135
1925 | 77658.48 | 2011-04-07 09:23 | 15.54409 | 12 | 7 | 2.299192 | 2.728361 | 0.009927578 | 2.431954e-05 | 0.0262152 | 4.964412e-05 | 0.006054763 | 0 | 0 | 0 | 0 | 22.39029 | 23.08135
1926 | 77659.75 | 2011-04-07 09:23 | 16.81168 | 12 | 7 | 2.299192 | 2.738768 | 0.01073713 | 2.431954e-05 | 0.02842801 | 4.964412e-05 | 0.01210769 | 0 | 0 | 0 | 0 | 22.42054 | 23.03632
1927 | 77661.02 | 2011-04-07 09:23 | 18.07927 | 12 | 7 | 2.299192 | 2.74885 | 0.01154667 | 2.431954e-05 | 0.03064896 | 4.964412e-05 | 0.01210975 | 0 | 0 | 0 | 0 | 22.31502 | 23.08135
1928 | 77662.44 | 2011-04-07 09:24 | 19.508 | 12 | 7 | 2.299192 | 2.758933 | 0.01245914 | 2.431954e-05 | 0.03316156 | 4.964412e-05 | 0.009082279 | 0 | 0 | 0 | 0 | 22.34527 | 23.03632
1929 | 77663.83 | 2011-04-07 09:24 | 20.89376 | 12 | 7 | 2.299192 | 2.769015 | 0.01334415 | 2.431954e-05 | 0.03560754 | 4.964412e-05 | 0.006054415 | 0 | 0 | 0 | 0 | 22.34527 | 23.03632
1930 | 77665.35 | 2011-04-07 09:24 | 22.41916 | 12 | 7 | 2.299192 | 2.779097 | 0.01431835 | 2.431954e-05 | 0.03830966 | 4.964412e-05 | 0.0121123 | 0 | 0 | 0 | 0 | 22.42054 | 23.03632
1931 | 77667.02 | 2011-04-07 09:24 | 24.08423 | 12 | 7 | 2.299192 | 2.78918 | 0.01538175 | 2.431954e-05 | 0.04127008 | 4.964412e-05 | 0.009083019 | 0 | 0 | 0 | 0 | 22.42054 | 23.03632
1932 | 77668.69 | 2011-04-07 09:24 | 25.74929 | 12 | 7 | 2.298834 | 2.799587 | 0.01644515 | 2.431954e-05 | 0.04424138 | 4.964412e-05 | 0.0121092 | 0 | 0 | 0 | 0 | 22.34527 | 23.03632
1933 | 77670.52 | 2011-04-07 09:24 | 27.5862 | 12 | 7 | 2.299371 | 2.809994 | 0.0176183 | 2.431954e-05 | 0.04753136 | 4.964412e-05 | 0.009084232 | 0 | 0 | 0 | 0 | 22.34527 | 23.03632
1934 | 77672.47 | 2011-04-07 09:24 | 29.53056 | 12 | 7 | 2.299192 | 2.820727 | 0.01886009 | 2.431954e-05 | 0.05102688 | 4.964412e-05 | 0.01513892 | 0 | 0 | 0 | 0 | 22.45079 | 22.9913
1935 | 77674.52 | 2011-04-07 09:24 | 31.58233 | 12 | 7 | 2.299013 | 2.831135 | 0.02017045 | 2.431954e-05 | 0.05472932 | 4.964412e-05 | 0.006054664 | 0 | 0 | 0 | 0 | 22.40579 | 23.09677
1936 | 77676.69 | 2011-04-07 09:24 | 33.75228 | 12 | 7 | 2.298834 | 2.841867 | 0.02155629 | 2.431954e-05 | 0.05865979 | 4.964412e-05 | 0.009081799 | 0 | 0 | 0 | 0 | 22.48104 | 23.09677
1937 | 77678.92 | 2011-04-07 09:24 | 35.98667 | 12 | 7 | 2.299013 | 2.852275 | 0.02298329 | 2.431954e-05 | 0.06272209 | 4.964412e-05 | 0.009084132 | 0 | 0 | 0 | 0 | 22.48104 | 23.09677
1938 | 77681.18 | 2011-04-07 09:24 | 38.24256 | 12 | 7 | 2.299013 | 2.862357 | 0.02442402 | 2.431954e-05 | 0.06683818 | 4.964412e-05 | 0.009084422 | 0 | 0 | 0 | 0 | 22.48104 | 23.09677
1939 | 77683.58 | 2011-04-07 09:24 | 40.64883 | 12 | 7 | 2.299013 | 2.872439 | 0.02596079 | 2.431954e-05 | 0.07124439 | 4.964412e-05 | 0.006056888 | 0 | 0 | 0 | 0 | 22.45079 | 23.14178
1940 | 77686.02 | 2011-04-07 09:24 | 43.08733 | 12 | 7 | 2.299192 | 2.882522 | 0.02751814 | 2.431954e-05 | 0.0757252 | 4.964412e-05 | 0.006056992 | 0 | 0 | 0 | 0 | 22.42054 | 23.03632
1941 | 77688.76 | 2011-04-07 09:24 | 45.82661 | 12 | 7 | 2.299013 | 2.892604 | 0.02926761 | 2.431954e-05 | 0.08077674 | 4.964412e-05 | 0.006056805 | 0 | 0 | 0 | 0 | 22.42054 | 23.03632
1942 | 77691.48 | 2011-04-07 09:24 | 48.54442 | 12 | 7 | 2.299192 | 2.903011 | 0.03100335 | 2.431954e-05 | 0.08580655 | 4.964412e-05 | 0.01211166 | 0 | 0 | 0 | 0 | 22.42054 | 23.11157
1943 | 77694.45 | 2011-04-07 09:24 | 51.50929 | 12 | 7 | 2.298834 | 2.913094 | 0.03289688 | 2.431954e-05 | 0.09131301 | 4.964412e-05 | 0.006054547 | 0 | 0 | 0 | 0 | 22.45079 | 22.9913
1944 | 77697.36 | 2011-04-07 09:24 | 54.42045 | 12 | 7 | 2.299192 | 2.923176 | 0.0347561 | 2.431954e-05 | 0.0967385 | 4.964412e-05 | 0.006054662 | 0 | 0 | 0 | 0 | 22.42054 | 22.96107
1945 | 77700.55 | 2011-04-07 09:24 | 57.61091 | 12 | 7 | 2.299192 | 2.933583 | 0.03679371 | 2.431954e-05 | 0.1027048 | 4.964412e-05 | 0.006054916 | 0 | 0 | 0 | 0 | 22.45079 | 23.06655
1946 | 77703.99 | 2011-04-07 09:24 | 61.0592 | 12 | 7 | 2.298834 | 2.943666 | 0.03899599 | 2.431954e-05 | 0.109176 | 4.964412e-05 | 0.003026912 | 0 | 0 | 0 | 0 | 22.48104 | 23.02152
1947 | 77707.49 | 2011-04-07 09:24 | 64.55043 | 12 | 7 | 2.299192 | 2.953748 | 0.04122567 | 2.431954e-05 | 0.1157506 | 4.964412e-05 | 0.003027565 | 0 | 0 | 0 | 0 | 22.49579 | 22.96107
1948 | 77711 | 2011-04-07 09:24 | 68.06315 | 12 | 7 | 2.299013 | 2.96383 | 0.0434691 | 2.431954e-05 | 0.1223878 | 4.964412e-05 | 0.009082374 | 0 | 0 | 0 | 0 | 22.45079 | 22.9913
1949 | 77714.9 | 2011-04-07 09:24 | 71.96262 | 12 | 7 | 2.299013 | 2.973912 | 0.04595949 | 2.431954e-05 | 0.1297804 | 4.964412e-05 | 0.006054231 | 0 | 0 | 0 | 0 | 22.42054 | 23.03632
1950 | 77719.07 | 2011-04-07 09:24 | 76.13062 | 12 | 7 | 2.298834 | 2.983994 | 0.0486214 | 2.431954e-05 | 0.1377096 | 4.964412e-05 | 0.003027372 | 0 | 0 | 0 | 0 | 22.37553 | 23.06655
1951 | 77723.15 | 2011-04-07 09:25 | 80.21268 | 12 | 7 | 2.299371 | 2.994402 | 0.05122846 | 2.431954e-05 | 0.1455019 | 4.964412e-05 | 0.009082999 | 0 | 0 | 0 | 0 | 22.34527 | 23.03632
1952 | 77727.82 | 2011-04-07 09:25 | 84.8856 | 12 | 7 | 2.299013 | 3.004484 | 0.05421286 | 2.431954e-05 | 0.1544518 | 4.964412e-05 | 0.009080793 | 0 | 0 | 0 | 0 | 22.45079 | 23.06655
1953 | 77732.39 | 2011-04-07 09:25 | 89.45106 | 12 | 7 | 2.299371 | 3.014566 | 0.05712862 | 2.431954e-05 | 0.1632257 | 4.964412e-05 | 0.006054273 | 0 | 0 | 0 | 0 | 22.45079 | 22.9913
1954 | 77737.32 | 2011-04-07 09:25 | 94.38176 | 12 | 7 | 2.299371 | 3.024649 | 0.06027759 | 2.431954e-05 | 0.1727329 | 4.964412e-05 | 0.003027433 | 0 | 0 | 0 | 0 | 22.48104 | 23.02152
1955 | 77742.53 | 2011-04-07 09:25 | 99.59178 | 12 | 7 | 2.299192 | 3.034731 | 0.06360501 | 2.431954e-05 | 0.1828129 | 4.964412e-05 | 0.003027224 | 0 | 0 | 0 | 0 | 22.48104 | 23.02152
1956 | 77747.97 | 2011-04-07 09:25 | 105.0381 | 12 | 7 | 2.299371 | 3.045138 | 0.06708334 | 2.431954e-05 | 0.1933858 | 4.964412e-05 | 0.008255659 | 0 | 0 | 0 | 0 | 22.39029 | 22.93084
1957 | 77753.55 | 2011-04-07 09:25 | 110.6134 | 12 | 7 | 2.299013 | 3.055221 | 0.07064401 | 2.431954e-05 | 0.204245 | 4.964412e-05 | 0.006054673 | 0 | 0 | 0 | 0 | 22.46554 | 22.93084
1958 | 77759.3 | 2011-04-07 09:25 | 116.3605 | 12 | 7 | 2.299013 | 3.065303 | 0.07431445 | 2.431954e-05 | 0.2154757 | 4.964412e-05 | 0.006054032 | 0 | 0 | 0 | 0 | 22.46554 | 22.93084
1959 | 77765.61 | 2011-04-07 09:25 | 122.677 | 12 | 7 | 2.299013 | 3.075385 | 0.0783485 | 2.431954e-05 | 0.2278599 | 4.964412e-05 | 0.00302741 | 0 | 0 | 0 | 0 | 22.39029 | 22.85557
1960 | 77772.08 | 2011-04-07 09:25 | 129.1438 | 12 | 7 | 2.299013 | 3.085467 | 0.0824786 | 2.431954e-05 | 0.2405815 | 4.964412e-05 | 0.006055458 | 0 | 0 | 0 | 0 | 22.39029 | 22.93084
1961 | 77778.8 | 2011-04-07 09:25 | 135.8685 | 12 | 7 | 2.299371 | 3.09555 | 0.08677337 | 2.431954e-05 | 0.2538536 | 4.964412e-05 | 0.005504332 | 0 | 0 | 0 | 0 | 22.52604 | 22.91603
1962 | 77785.97 | 2011-04-07 09:26 | 143.0336 | 12 | 7 | 2.299371 | 3.105632 | 0.09134944 | 2.431954e-05 | 0.2680416 | 4.964412e-05 | 0.002752059 | 0 | 0 | 0 | 0 | 22.36003 | 22.90061
1963 | 77793.44 | 2011-04-07 09:26 | 150.4995 | 12 | 7 | 2.299013 | 3.115714 | 0.0961175 | 2.431954e-05 | 0.2828733 | 4.964412e-05 | 0.006054651 | 0 | 0 | 0 | 0 | 22.39029 | 22.93084
1964 | 77801.08 | 2011-04-07 09:26 | 158.148 | 12 | 7 | 2.299013 | 3.125796 | 0.1010023 | 2.431954e-05 | 0.2981177 | 4.964412e-05 | 0.003027301 | 0 | 0 | 0 | 0 | 22.46554 | 22.93084
1965 | 77808.99 | 2011-04-07 09:26 | 166.0543 | 12 | 7 | 2.299192 | 3.135879 | 0.1060517 | 2.431954e-05 | 0.3139254 | 4.964412e-05 | 0.00302691 | 0 | 0 | 0 | 0 | 22.43529 | 22.82534
1966 | 77817.34 | 2011-04-07 09:26 | 174.4011 | 12 | 7 | 2.299013 | 3.145961 | 0.1113824 | 2.431954e-05 | 0.3306664 | 4.964412e-05 | 0.005504318 | 0 | 0 | 0 | 0 | 22.34455 | 22.73464
1967 | 77826.29 | 2011-04-07 09:26 | 183.3494 | 12 | 7 | 2.299371 | 3.156043 | 0.1170973 | 2.431954e-05 | 0.3486711 | 4.964412e-05 | 0.00550418 | 0 | 0 | 0 | 0 | 22.36003 | 22.82534
1968 | 77835.64 | 2011-04-07 09:26 | 192.7059 | 12 | 7 | 2.299192 | 3.166125 | 0.1230729 | 2.431954e-05 | 0.3675583 | 4.964412e-05 | 0.006054516 | 0 | 0 | 0 | 0 | 22.43529 | 22.75005
1969 | 77845.2 | 2011-04-07 09:27 | 202.2666 | 12 | 7 | 2.299192 | 3.176208 | 0.1291789 | 2.431954e-05 | 0.3869181 | 4.964412e-05 | 0.003027327 | 0 | 0 | 0 | 0 | 22.49579 | 22.81052
1970 | 77855.77 | 2011-04-07 09:27 | 212.837 | 12 | 7 | 2.299013 | 3.18629 | 0.1359298 | 2.431954e-05 | 0.4083909 | 4.964412e-05 | 0.003027296 | 0 | 0 | 0 | 0 | 22.43529 | 22.75005
1971 | 77866.85 | 2011-04-07 09:27 | 223.9123 | 12 | 7 | 2.299013 | 3.196697 | 0.1430031 | 2.431954e-05 | 0.4309618 | 4.964412e-05 | 0.009083022 | 0 | 0 | 0 | 0 | 22.46554 | 22.70499
1972 | 77878.3 | 2011-04-07 09:27 | 235.3636 | 12 | 7 | 2.299013 | 3.206779 | 0.1503165 | 2.431954e-05 | 0.4543732 | 4.964412e-05 | 0.009081684 | 0 | 0 | 0 | 0 | 22.40504 | 22.71981
1973 | 77890.63 | 2011-04-07 09:27 | 247.6957 | 12 | 7 | 2.299192 | 3.216862 | 0.1581925 | 2.431954e-05 | 0.4796658 | 4.964412e-05 | 0.006056853 | 0 | 0 | 0 | 0 | 22.43529 | 22.75005
1974 | 77903.11 | 2011-04-07 09:28 | 260.1783 | 12 | 7 | 2.299371 | 3.226944 | 0.1661646 | 2.431954e-05 | 0.505347 | 4.964412e-05 | 0.003029514 | 0 | 0 | 0 | 0 | 22.40504 | 22.71981
1975 | 77916.97 | 2011-04-07 09:28 | 274.0358 | 12 | 7 | 2.299371 | 3.237026 | 0.1750147 | 2.431954e-05 | 0.5339462 | 4.964412e-05 | 0.005506063 | 0 | 0 | 0 | 0 | 22.3748 | 22.68958
1976 | 77930.92 | 2011-04-07 09:28 | 287.9793 | 12 | 7 | 2.298834 | 3.247109 | 0.1839198 | 2.431954e-05 | 0.5628119 | 4.964412e-05 | 0.01211173 | 0 | 0 | 0 | 0 | 22.34455 | 22.65934
1977 | 77947.22 | 2011-04-07 09:28 | 304.2861 | 12 | 7 | 2.299013 | 3.257191 | 0.1943343 | 2.431954e-05 | 0.5966756 | 4.964412e-05 | 0.01211133 | 0 | 0 | 0 | 0 | 22.3143 | 22.55379
1978 | 77966.26 | 2011-04-07 09:29 | 323.3215 | 12 | 7 | 2.299192 | 3.267273 | 0.2064913 | 2.431954e-05 | 0.6363317 | 4.964412e-05 | 0.009082954 | 0 | 0 | 0 | 0 | 22.3748 | 22.68958
1979 | 77998.82 | 2011-04-07 09:29 | 355.8813 | 12 | 7 | 2.299192 | 3.277355 | 0.2272859 | 2.431954e-05 | 0.7043848 | 4.964412e-05 | 0.006056865 | 0 | 0 | 0 | 0 | 22.3143 | 22.55379
1980 | 78071.41 | 2011-04-07 09:30 | 428.4777 | 12 | 7 | 2.299371 | 3.287438 | 0.2736504 | 2.431954e-05 | 0.8565706 | 4.964412e-05 | 0.003029431 | 0 | 0 | 0 | 0 | 22.40434 | 22.56864
1981 | 78142.21 | 2011-04-07 09:32 | 499.2694 | 12 | 7 | 2.299371 | 3.29752 | 0.3188622 | 2.431954e-05 | 1.005399 | 4.964412e-05 | 0.006057073 | 0 | 0 | 0 | 0 | 22.22355 | 22.68903
1982 | 78203.95 | 2011-04-07 09:33 | 561.0161 | 12 | 7 | 2.299192 | 3.307602 | 0.3582973 | 2.431954e-05 | 1.135602 | 4.964412e-05 | 0.003029644 | 0 | 0 | 0 | 0 | 22.26796 | 22.58299
1983 | 78263.56 | 2011-04-07 09:34 | 620.6251 | 12 | 7 | 2.299371 | 3.317684 | 0.3963671 | 2.431954e-05 | 1.261685 | 4.964412e-05 | 0.006056021 | 0 | 0 | 0 | 0 | 22.29819 | 22.68852
1984 | 78327.78 | 2011-04-07 09:35 | 684.8424 | 12 | 7 | 2.299013 | 3.327767 | 0.4373799 | 2.431954e-05 | 1.397936 | 4.964412e-05 | 0.003029531 | 0 | 0 | 0 | 0 | 22.37346 | 22.61321
1985 | 78401.72 | 2011-04-07 09:36 | 758.7816 | 12 | 7 | 2.298834 | 3.337849 | 0.4846016 | 2.431954e-05 | 1.555294 | 4.964412e-05 | 0.006056686 | 0 | 0 | 0 | 0 | 22.40369 | 22.71874
1986 | 78480.23 | 2011-04-07 09:37 | 837.297 | 12 | 7 | 2.298834 | 3.347931 | 0.534746 | 2.431954e-05 | 1.722883 | 4.964412e-05 | 0.01101042 | 0 | 0 | 0 | 0 | 22.52462 | 22.83961
1987 | 78578.13 | 2011-04-07 09:39 | 935.1915 | 12 | 7 | 2.299371 | 3.358013 | 0.5972672 | 2.431954e-05 | 1.932478 | 4.964412e-05 | 0.006056639 | 0 | 0 | 0 | 0 | 22.43393 | 22.74895
1988 | 78722.04 | 2011-04-07 09:41 | 1079.106 | 12 | 7 | 2.29955 | 3.368421 | 0.68918 | 2.431954e-05 | 2.2416 | 4.964412e-05 | 0.00825836 | 0 | 0 | 0 | 0 | 22.50984 | 22.74948
1989 | 79124.15 | 2011-04-07 09:48 | 1481.211 | 12 | 7 | 2.299192 | 3.378503 | 0.9459902 | 2.431954e-05 | 3.107887 | 4.964412e-05 | 0.006056809 | 0 | 0 | 0 | 0 | 22.54079 | 23.08135
1990 | 79455.53 | 2011-04-07 09:53 | 1812.589 | 12 | 7 | 2.299013 | 3.388585 | 1.15763 | 2.431954e-05 | 3.823787 | 4.964412e-05 | 0.009084262 | 0 | 0 | 0 | 0 | 22.5394 | 23.30591
1991 | 79733.39 | 2011-04-07 09:58 | 2090.451 | 12 | 7 | 2.299371 | 3.398668 | 1.335091 | 2.431954e-05 | 4.425866 | 4.964412e-05 | 0.006055453 | 0 | 0 | 0 | 0 | 22.54509 | 23.46104
1992 | 79996.15 | 2011-04-07 10:02 | 2353.219 | 12 | 7 | 2.299371 | 3.40875 | 1.502915 | 2.431954e-05 | 4.996991 | 4.964412e-05 | 0.003027577 | 0 | 0 | 0 | 0 | 22.62237 | 23.538
1993 | 80275.62 | 2011-04-07 10:07 | 2632.679 | 12 | 7 | 2.29955 | 3.418832 | 1.681403 | 2.431954e-05 | 5.6062 | 4.964412e-05 | 0.003027232 | 0 | 0 | 0 | 0 | 22.56396 | 23.47941
1994 | 80525.98 | 2011-04-07 10:11 | 2883.04 | 12 | 7 | 2.299371 | 3.428914 | 1.841305 | 2.431954e-05 | 6.153509 | 4.964412e-05 | 0.0090843 | 0 | 0 | 0 | 0 | 22.50331 | 23.34366
1995 | 80686.7 | 2011-04-07 10:14 | 3043.766 | 12 | 7 | 2.299192 | 3.438997 | 1.943959 | 2.431954e-05 | 6.505909 | 4.964412e-05 | 0.009084876 | 0 | 0 | 0 | 0 | 22.66952 | 23.43451
1996 | 80782.71 | 2011-04-07 10:16 | 3139.77 | 12 | 7 | 2.299371 | 3.449079 | 2.005276 | 2.431954e-05 | 6.717035 | 4.964412e-05 | 0.006054701 | 0 | 0 | 0 | 0 | 22.58092 | 23.42095
1997 | 80843.43 | 2011-04-07 10:17 | 3200.496 | 12 | 7 | 2.299371 | 3.459161 | 2.044061 | 2.431954e-05 | 6.850978 | 4.964412e-05 | 0.006054592 | 0 | 0 | 0 | 0 | 22.51905 | 23.2841
1998 | 80886.18 | 2011-04-07 10:17 | 3243.24 | 12 | 7 | 2.299371 | 3.469243 | 2.071361 | 2.431954e-05 | 6.945535 | 4.964412e-05 | 0.003026661 | 0 | 0 | 0 | 0 | 22.53481 | 23.29977
1999 | 80916.94 | 2011-04-07 10:18 | 3274.006 | 12 | 7 | 2.299192 | 3.479326 | 2.091011 | 2.431954e-05 | 7.013793 | 4.964412e-05 | 0.009084231 | 0 | 0 | 0 | 0 | 22.61125 | 23.45124
2000 | 80940.61 | 2011-04-07 10:18 | 3297.671 | 12 | 7 | 2.299729 | 3.489408 | 2.106126 | 2.431954e-05 | 7.066446 | 4.964412e-05 | 0.008258483 | 0 | 0 | 0 | 0 | 22.61125 | 23.45124
2001 | 80961.03 | 2011-04-07 10:18 | 3318.092 | 12 | 7 | 2.29955 | 3.49949 | 2.119169 | 2.431954e-05 | 7.112012 | 4.964412e-05 | 0.009083929 | 0 | 0 | 0 | 0 | 22.56636 | 23.48154
2002 | 80977.79 | 2011-04-07 10:19 | 3334.85 | 12 | 7 | 2.29955 | 3.509572 | 2.129872 | 2.431954e-05 | 7.149515 | 4.964412e-05 | 0.003027362 | 0 | 0 | 0 | 0 | 22.67193 | 23.51183
2003 | 80991.47 | 2011-04-07 10:19 | 3348.536 | 12 | 7 | 2.299192 | 3.519655 | 2.138613 | 2.431954e-05 | 7.18023 | 4.964412e-05 | 0.00908372 | 0 | 0 | 0 | 0 | 22.55182 | 23.54213
2004 | 81003.5 | 2011-04-07 10:19 | 3360.567 | 12 | 7 | 2.299192 | 3.529737 | 2.146297 | 2.431954e-05 | 7.207309 | 4.964412e-05 | 0.006054635 | 0 | 0 | 0 | 0 | 22.52147 | 23.51183
2005 | 81014.58 | 2011-04-07 10:19 | 3371.642 | 12 | 7 | 2.29955 | 3.539819 | 2.153371 | 2.431954e-05 | 7.232308 | 4.964412e-05 | 0.006054064 | 0 | 0 | 0 | 0 | 22.49112 | 23.40635
2006 | 81023.57 | 2011-04-07 10:20 | 3380.634 | 12 | 7 | 2.299371 | 3.549901 | 2.159114 | 2.431954e-05 | 7.252662 | 4.964412e-05 | 0.009083988 | 0 | 0 | 0 | 0 | 22.53602 | 23.37605
2007 | 81032.2 | 2011-04-07 10:20 | 3389.26 | 12 | 7 | 2.299013 | 3.560309 | 2.164623 | 2.431954e-05 | 7.272244 | 4.964412e-05 | 0.009081961 | 0 | 0 | 0 | 0 | 22.46077 | 23.30085
2008 | 81039.81 | 2011-04-07 10:20 | 3396.876 | 12 | 7 | 2.299371 | 3.570391 | 2.169488 | 2.431954e-05 | 7.289584 | 4.964412e-05 | 0.005504254 | 0 | 0 | 0 | 0 | 22.43042 | 23.34575
2009 | 81046.84 | 2011-04-07 10:20 | 3403.902 | 12 | 7 | 2.299013 | 3.580473 | 2.173975 | 2.431954e-05 | 7.305625 | 4.964412e-05 | 0.00605605 | 0 | 0 | 0 | 0 | 22.46077 | 23.30085
2010 | 81053.13 | 2011-04-07 10:20 | 3410.197 | 12 | 7 | 2.299371 | 3.590555 | 2.177995 | 2.431954e-05 | 7.320039 | 4.964412e-05 | 0.00908205 | 0 | 0 | 0 | 0 | 22.46077 | 23.37605
2011 | 81058.78 | 2011-04-07 10:20 | 3415.847 | 12 | 7 | 2.29955 | 3.600312 | 2.181604 | 2.431954e-05 | 7.333013 | 4.964412e-05 | 0.00908052 | 0 | 0 | 0 | 0 | 22.43042 | 23.34575
2012 | 81058.83 | 2011-04-07 10:20 | 0.04296726 | 13 | 7 | 2.416048 | 3.601613 | 2.181632 | 2.431954e-05 | 7.333112 | 4.964412e-05 | 0.0454136 | 0 | 0 | 0 | 0 | 22.43042 | 23.34575
2013 | 81059.04 | 2011-04-07 10:20 | 0.257815 | 13 | 7 | 2.365941 | 3.601288 | 2.181775 | 2.431954e-05 | 7.333627 | 4.964412e-05 | -0.00302779 | 0 | 0 | 0 | 0 | 22.32481 | 23.24024
2014 | 81059.32 | 2011-04-07 10:20 | 0.5371131 | 13 | 7 | 2.314045 | 3.601613 | 2.181956 | 2.431954e-05 | 7.334281 | 4.964412e-05 | 0.003027406 | 0 | 0 | 0 | 0 | 22.35516 | 23.34575
2015 | 81059.64 | 2011-04-07 10:20 | 0.859383 | 13 | 7 | 2.259822 | 3.601288 | 2.182161 | 2.431954e-05 | 7.335019 | 4.964412e-05 | 0 | 0 | 0 | 0 | 0 | 22.35516 | 23.34575
2016 | 81060 | 2011-04-07 10:20 | 1.21388 | 13 | 7 | 2.209716 | 3.601288 | 2.182381 | 2.431954e-05 | 7.335811 | 4.964412e-05 | 0 | 0 | 0 | 0 | 0 | 22.35516 | 23.34575
2017 | 81060.43 | 2011-04-07 10:20 | 1.643575 | 13 | 7 | 2.156388 | 3.601613 | 2.182642 | 2.431954e-05 | 7.33675 | 4.964412e-05 | 0 | 0 | 0 | 0 | 0 | 22.40007 | 23.24024
2018 | 81060.89 | 2011-04-07 10:20 | 2.105491 | 13 | 7 | 2.105566 | 3.601939 | 2.182916 | 2.431954e-05 | 7.337735 | 4.964412e-05 | 0.002754401 | 0 | 0 | 0 | 0 | 22.35516 | 23.34575
2019 | 81061.45 | 2011-04-07 10:20 | 2.664091 | 13 | 7 | 2.054385 | 3.601613 | 2.183238 | 2.431954e-05 | 7.338898 | 4.964412e-05 | 0 | 0 | 0 | 0 | 0 | 22.27989 | 23.34575
2020 | 81062.07 | 2011-04-07 10:20 | 3.287148 | 13 | 7 | 2.003384 | 3.601613 | 2.18359 | 2.431954e-05 | 7.340163 | 4.964412e-05 | 0 | 0 | 0 | 0 | 0 | 22.32481 | 23.31545
2021 | 81062.78 | 2011-04-07 10:20 | 3.996136 | 13 | 7 | 1.953277 | 3.601288 | 2.183979 | 2.431954e-05 | 7.341566 | 4.964412e-05 | 0 | 0 | 0 | 0 | 0 | 22.36973 | 23.28515
2022 | 81063.61 | 2011-04-07 10:20 | 4.823294 | 13 | 7 | 1.901739 | 3.601613 | 2.184422 | 2.431954e-05 | 7.343161 | 4.964412e-05 | 0.003027465 | 0 | 0 | 0 | 0 | 22.24953 | 23.31545
2023 | 81064.56 | 2011-04-07 10:20 | 5.779357 | 13 | 7 | 1.850917 | 3.601288 | 2.184921 | 2.431954e-05 | 7.344956 | 4.964412e-05 | 0 | 0 | 0 | 0 | 0 | 22.35516 | 23.42095
2024 | 81065.65 | 2011-04-07 10:20 | 6.864333 | 13 | 7 | 1.80081 | 3.601613 | 2.185471 | 2.431954e-05 | 7.346938 | 4.964412e-05 | 0 | 0 | 0 | 0 | 0 | 22.40007 | 23.31545
2025 | 81066.92 | 2011-04-07 10:20 | 8.142672 | 13 | 7 | 1.750704 | 3.601288 | 2.186101 | 2.431954e-05 | 7.349208 | 4.964412e-05 | 0 | 0 | 0 | 0 | 0 | 22.27989 | 23.42095
2026 | 81068.42 | 2011-04-07 10:20 | 9.635849 | 13 | 7 | 1.698987 | 3.601288 | 2.186816 | 2.431954e-05 | 7.351784 | 4.964412e-05 | -0.003027305 | 0 | 0 | 0 | 0 | 22.35516 | 23.27054
2027 | 81070.15 | 2011-04-07 10:20 | 11.36536 | 13 | 7 | 1.648164 | 3.601288 | 2.18762 | 2.431954e-05 | 7.354679 | 4.964412e-05 | 0 | 0 | 0 | 0 | 0 | 22.38551 | 23.37605
2028 | 81072.06 | 2011-04-07 10:20 | 13.27749 | 13 | 7 | 1.596984 | 3.601288 | 2.188482 | 2.431954e-05 | 7.357783 | 4.964412e-05 | -0.003027363 | 0 | 0 | 0 | 0 | 22.49112 | 23.40635
2029 | 81074.28 | 2011-04-07 10:20 | 15.50115 | 13 | 7 | 1.546877 | 3.600963 | 2.189453 | 2.431954e-05 | 7.36128 | 4.964412e-05 | -0.006054625 | 0 | 0 | 0 | 0 | 22.41586 | 23.48154
2030 | 81076.8 | 2011-04-07 10:20 | 18.01485 | 13 | 7 | 1.496234 | 3.601288 | 2.190515 | 2.431954e-05 | 7.365106 | 4.964412e-05 | 0 | 0 | 0 | 0 | 0 | 22.46077 | 23.37605
2031 | 81079.57 | 2011-04-07 10:20 | 20.78636 | 13 | 7 | 1.445948 | 3.601613 | 2.191648 | 2.431954e-05 | 7.369185 | 4.964412e-05 | 0 | 0 | 0 | 0 | 0 | 22.38551 | 23.45124
2032 | 81082.66 | 2011-04-07 10:21 | 23.88015 | 13 | 7 | 1.395842 | 3.601288 | 2.192869 | 2.431954e-05 | 7.373584 | 4.964412e-05 | 0 | 0 | 0 | 0 | 0 | 22.35516 | 23.42095
2033 | 81086.06 | 2011-04-07 10:21 | 27.27472 | 13 | 7 | 1.345377 | 3.601613 | 2.194162 | 2.431954e-05 | 7.378239 | 4.964412e-05 | 0 | 0 | 0 | 0 | 0 | 22.35516 | 23.42095
2034 | 81089.88 | 2011-04-07 10:21 | 31.09898 | 13 | 7 | 1.295092 | 3.601613 | 2.195565 | 2.431954e-05 | 7.38329 | 4.964412e-05 | 0.006054505 | 0 | 0 | 0 | 0 | 22.40007 | 23.31545
2035 | 81093.92 | 2011-04-07 10:21 | 35.13809 | 13 | 7 | 1.244806 | 3.601613 | 2.196989 | 2.431954e-05 | 7.388421 | 4.964412e-05 | 0.002751968 | 0 | 0 | 0 | 0 | 22.38551 | 23.37605
2036 | 81098.44 | 2011-04-07 10:21 | 39.6606 | 13 | 7 | 1.1947 | 3.601288 | 2.198522 | 2.431954e-05 | 7.393941 | 4.964412e-05 | -0.002752081 | 0 | 0 | 0 | 0 | 22.41586 | 23.40635
2037 | 81103.36 | 2011-04-07 10:21 | 44.58057 | 13 | 7 | 1.144235 | 3.601613 | 2.20012 | 2.431954e-05 | 7.399694 | 4.964412e-05 | 0.003027379 | 0 | 0 | 0 | 0 | 22.52147 | 23.43665
2038 | 81108.68 | 2011-04-07 10:21 | 49.89801 | 13 | 7 | 1.093592 | 3.601288 | 2.201772 | 2.431954e-05 | 7.405646 | 4.964412e-05 | 0 | 0 | 0 | 0 | 0 | 22.44622 | 23.43665
2039 | 81114.53 | 2011-04-07 10:21 | 55.75256 | 13 | 7 | 1.043485 | 3.601613 | 2.20351 | 2.431954e-05 | 7.411906 | 4.964412e-05 | -0.003029602 | 0 | 0 | 0 | 0 | 22.47657 | 23.46695
2040 | 81120.92 | 2011-04-07 10:21 | 62.1335 | 13 | 7 | 0.9926627 | 3.601288 | 2.205315 | 2.431954e-05 | 7.418404 | 4.964412e-05 | 0 | 0 | 0 | 0 | 0 | 22.47657 | 23.46695
2041 | 81127.9 | 2011-04-07 10:21 | 69.116 | 13 | 7 | 0.9425561 | 3.601939 | 2.207192 | 2.431954e-05 | 7.425165 | 4.964412e-05 | 0.01101145 | 0 | 0 | 0 | 0 | 22.47657 | 23.46695
2042 | 81135.65 | 2011-04-07 10:21 | 76.87194 | 13 | 7 | 0.8920916 | 3.601613 | 2.209169 | 2.431954e-05 | 7.432285 | 4.964412e-05 | 0.003027246 | 0 | 0 | 0 | 0 | 22.44622 | 23.51183
2043 | 81144.12 | 2011-04-07 10:22 | 85.33687 | 13 | 7 | 0.8418061 | 3.601613 | 2.211208 | 2.431954e-05 | 7.439628 | 4.964412e-05 | -0.002754136 | 0 | 0 | 0 | 0 | 22.43167 | 23.49725
2044 | 81153.65 | 2011-04-07 10:22 | 94.86531 | 13 | 7 | 0.7916995 | 3.601288 | 2.21337 | 2.431954e-05 | 7.447413 | 4.964412e-05 | -0.003027163 | 0 | 0 | 0 | 0 | 22.55182 | 23.46695
2045 | 81164.16 | 2011-04-07 10:22 | 105.382 | 13 | 7 | 0.7415929 | 3.601613 | 2.215608 | 2.431954e-05 | 7.455476 | 4.964412e-05 | 0.003027303 | 0 | 0 | 0 | 0 | 22.44622 | 23.43665
2046 | 81176.14 | 2011-04-07 10:22 | 117.3597 | 13 | 7 | 0.6914863 | 3.601288 | 2.217991 | 2.431954e-05 | 7.464056 | 4.964412e-05 | 0 | 0 | 0 | 0 | 0 | 22.44622 | 23.43665
2047 | 81189.28 | 2011-04-07 10:22 | 130.4975 | 13 | 7 | 0.6413797 | 3.601613 | 2.220421 | 2.431954e-05 | 7.47281 | 4.964412e-05 | 0.003027424 | 0 | 0 | 0 | 0 | 22.47657 | 23.54213
2048 | 81204.45 | 2011-04-07 10:23 | 145.6657 | 13 | 7 | 0.5912731 | 3.601613 | 2.223019 | 2.431954e-05 | 7.482165 | 4.964412e-05 | 0.003027305 | 0 | 0 | 0 | 0 | 22.47657 | 23.46695
2049 | 81222.26 | 2011-04-07 10:23 | 163.4764 | 13 | 7 | 0.5411665 | 3.601288 | 2.225819 | 2.431954e-05 | 7.492249 | 4.964412e-05 | -0.003027292 | 0 | 0 | 0 | 0 | 22.46203 | 23.45237
2050 | 81242.71 | 2011-04-07 10:23 | 183.9298 | 13 | 7 | 0.49106 | 3.601613 | 2.228748 | 2.431954e-05 | 7.502799 | 4.964412e-05 | 0 | 0 | 0 | 0 | 0 | 22.52275 | 23.43779
2051 | 81266.98 | 2011-04-07 10:24 | 208.1966 | 13 | 7 | 0.4407744 | 3.601288 | 2.231887 | 2.431954e-05 | 7.514104 | 4.964412e-05 | 0.003027247 | 0 | 0 | 0 | 0 | 22.52275 | 23.51297
2052 | 81296.62 | 2011-04-07 10:24 | 237.8347 | 13 | 7 | 0.3906679 | 3.601613 | 2.235307 | 2.431954e-05 | 7.52642 | 4.964412e-05 | 0 | 0 | 0 | 0 | 0 | 22.46203 | 23.37717
2053 | 81332.72 | 2011-04-07 10:25 | 273.9395 | 13 | 7 | 0.3402034 | 3.601613 | 2.238968 | 2.431954e-05 | 7.539604 | 4.964412e-05 | 0 | 0 | 0 | 0 | 0 | 22.50822 | 23.49841
2054 | 81379.4 | 2011-04-07 10:25 | 320.6149 | 13 | 7 | 0.2899178 | 3.600963 | 2.243046 | 2.431954e-05 | 7.554289 | 4.964412e-05 | -0.003027306 | 0 | 0 | 0 | 0 | 22.46203 | 23.30197
2055 | 81440.93 | 2011-04-07 10:26 | 382.1468 | 13 | 7 | 0.2394533 | 3.601613 | 2.247558 | 2.431954e-05 | 7.57054 | 4.964412e-05 | 0.006053769 | 0 | 0 | 0 | 0 | 22.38677 | 23.15153
2056 | 81528.2 | 2011-04-07 10:28 | 469.4173 | 13 | 7 | 0.1891678 | 3.601613 | 2.252732 | 2.431954e-05 | 7.589174 | 4.964412e-05 | 0.003027314 | 0 | 0 | 0 | 0 | 22.38677 | 23.07629
2057 | 81665.35 | 2011-04-07 10:30 | 606.5643 | 13 | 7 | 0.1388823 | 3.601288 | 2.258927 | 2.431954e-05 | 7.611484 | 4.964412e-05 | 0.003027445 | 0 | 0 | 0 | 0 | 22.47786 | 22.94153
2058 | 81846.02 | 2011-04-07 10:33 | 787.2392 | 13 | 7 | 0.09987071 | 3.601613 | 2.264862 | 2.431954e-05 | 7.632857 | 4.964412e-05 | 0.002752288 | 0 | 0 | 0 | 0 | 22.34187 | 22.80557
2059 | 81846.1 | 2011-04-07 10:33 | 0.07519698 | 14 | 7 | -2.299519 | 3.575595 | 2.264862 | 7.2352e-05 | 7.632857 | 0.0002213887 | 0 | 0 | 0 | 0 | 0 | 22.37224 | 22.83591
2060 | 81846.66 | 2011-04-07 10:33 | 0.6337985 | 14 | 7 | -2.300056 | 3.565187 | 2.264862 | 0.0004292314 | 7.632857 | 0.001495467 | -0.02119298 | 0 | 0 | 0 | 0 | 22.37224 | 22.91119
2061 | 81847.46 | 2011-04-07 10:33 | 1.439468 | 14 | 7 | -2.299877 | 3.555105 | 2.264862 | 0.0009439825 | 7.632857 | 0.003328105 | -0.01513915 | 0 | 0 | 0 | 0 | 22.4475 | 22.91119
2062 | 81848.49 | 2011-04-07 10:33 | 2.470735 | 14 | 7 | -2.300056 | 3.544698 | 2.264862 | 0.001602861 | 7.632857 | 0.005667259 | -0.009081602 | 0 | 0 | 0 | 0 | 22.4475 | 22.76063
2063 | 81849.69 | 2011-04-07 10:33 | 3.663127 | 14 | 7 | -2.300056 | 3.533965 | 2.264862 | 0.002364691 | 7.632857 | 0.008363972 | -0.01651234 | 0 | 0 | 0 | 0 | 22.4475 | 22.91119
2064 | 81851.1 | 2011-04-07 10:33 | 5.081113 | 14 | 7 | -2.300235 | 3.523883 | 2.264862 | 0.003270633 | 7.632857 | 0.01156119 | -0.006054729 | 0 | 0 | 0 | 0 | 22.4026 | 22.86626
2065 | 81852.57 | 2011-04-07 10:33 | 6.542067 | 14 | 7 | -2.300056 | 3.5138 | 2.264862 | 0.004204044 | 7.632857 | 0.01484567 | -0.008257095 | 0 | 0 | 0 | 0 | 22.4475 | 22.83591
2066 | 81854.23 | 2011-04-07 10:33 | 8.207122 | 14 | 7 | -2.300056 | 3.503718 | 2.264862 | 0.005267858 | 7.632857 | 0.01857829 | -0.009083309 | 0 | 0 | 0 | 0 | 22.37224 | 22.91119
2067 | 81856.04 | 2011-04-07 10:33 | 10.01183 | 14 | 7 | -2.299698 | 3.493636 | 2.264862 | 0.006420891 | 7.632857 | 0.0226124 | -0.008256337 | 0 | 0 | 0 | 0 | 22.4026 | 22.94153
2068 | 81858.05 | 2011-04-07 10:33 | 12.03139 | 14 | 7 | -2.299877 | 3.483228 | 2.264862 | 0.007711185 | 7.632857 | 0.0271138 | -0.009085117 | 0 | 0 | 0 | 0 | 22.52275 | 22.91119
2069 | 81860.39 | 2011-04-07 10:33 | 14.36247 | 14 | 7 | -2.300235 | 3.473146 | 2.264862 | 0.009200513 | 7.632857 | 0.03229416 | -0.005506222 | 0 | 0 | 0 | 0 | 22.41714 | 22.88085
2070 | 81862.82 | 2011-04-07 10:34 | 16.80099 | 14 | 7 | -2.300235 | 3.463064 | 2.264862 | 0.0107585 | 7.632857 | 0.03769752 | -0.00908212 | 0 | 0 | 0 | 0 | 22.41714 | 22.80557
2071 | 81865.61 | 2011-04-07 10:34 | 19.58323 | 14 | 7 | -2.300056 | 3.452981 | 2.264862 | 0.0125361 | 7.632857 | 0.04384486 | -0.006056788 | 0 | 0 | 0 | 0 | 22.38677 | 22.85051
2072 | 81868.63 | 2011-04-07 10:34 | 22.60182 | 14 | 7 | -2.300056 | 3.442899 | 2.264862 | 0.01446467 | 7.632857 | 0.05049471 | -0.003028065 | 0 | 0 | 0 | 0 | 22.38677 | 22.85051
2073 | 81871.93 | 2011-04-07 10:34 | 25.91045 | 14 | 7 | -2.299877 | 3.432817 | 2.264862 | 0.01657857 | 7.632857 | 0.05776284 | -0.005506719 | 0 | 0 | 0 | 0 | 22.38677 | 22.77522
2074 | 81875.66 | 2011-04-07 10:34 | 29.63803 | 14 | 7 | -2.299877 | 3.422735 | 2.264862 | 0.01896014 | 7.632857 | 0.06592749 | -0.009083943 | 0 | 0 | 0 | 0 | 22.41714 | 22.88085
2075 | 81879.98 | 2011-04-07 10:34 | 33.95644 | 14 | 7 | -2.300056 | 3.412652 | 2.264862 | 0.02171919 | 7.632857 | 0.07535799 | -0.006056638 | 0 | 0 | 0 | 0 | 22.34187 | 22.88085
2076 | 81884.65 | 2011-04-07 10:34 | 38.62934 | 14 | 7 | -2.300056 | 3.40257 | 2.264862 | 0.02470474 | 7.632857 | 0.0855321 | -0.006056616 | 0 | 0 | 0 | 0 | 22.41714 | 22.88085
2077 | 81889.78 | 2011-04-07 10:34 | 43.75342 | 14 | 7 | -2.299877 | 3.392488 | 2.264862 | 0.02797853 | 7.632857 | 0.0966558 | -0.005506191 | 0 | 0 | 0 | 0 | 22.4026 | 22.94153
2078 | 81895.9 | 2011-04-07 10:34 | 49.87654 | 14 | 7 | -2.300235 | 3.382081 | 2.264862 | 0.03189058 | 7.632857 | 0.1099088 | -0.009084343 | 0 | 0 | 0 | 0 | 22.4475 | 22.98645
2079 | 81903.17 | 2011-04-07 10:34 | 57.14908 | 14 | 7 | -2.300235 | 3.371998 | 2.264862 | 0.03653705 | 7.632857 | 0.1256008 | -0.003027328 | 0 | 0 | 0 | 0 | 22.38677 | 22.92578
2080 | 81910.9 | 2011-04-07 10:34 | 64.8728 | 14 | 7 | -2.300056 | 3.361916 | 2.264862 | 0.04147177 | 7.632857 | 0.1422163 | -0.006054799 | 0 | 0 | 0 | 0 | 22.56763 | 22.95612
2081 | 81920.22 | 2011-04-07 10:34 | 74.19713 | 14 | 7 | -2.300056 | 3.351834 | 2.264862 | 0.04742912 | 7.632857 | 0.1622164 | -0.009084148 | 0 | 0 | 0 | 0 | 22.49239 | 22.88085
2082 | 81931.85 | 2011-04-07 10:35 | 85.83105 | 14 | 7 | -2.300056 | 3.341752 | 2.264862 | 0.05486212 | 7.632857 | 0.1870961 | -0.006054297 | 0 | 0 | 0 | 0 | 22.43167 | 22.82017
2083 | 81946.7 | 2011-04-07 10:35 | 100.6769 | 14 | 7 | -2.300056 | 3.331669 | 2.264862 | 0.06434727 | 7.632857 | 0.218748 | -0.003027357 | 0 | 0 | 0 | 0 | 22.43167 | 22.82017
2084 | 81966.8 | 2011-04-07 10:35 | 120.7758 | 14 | 7 | -2.299877 | 3.321587 | 2.264862 | 0.0771887 | 7.632857 | 0.2614688 | -0.0060546 | 0 | 0 | 0 | 0 | 22.34187 | 22.80557
2085 | 81996.07 | 2011-04-07 10:36 | 150.0486 | 14 | 7 | -2.300056 | 3.311505 | 2.264862 | 0.09589144 | 7.632857 | 0.3234977 | -0.003027282 | 0 | 0 | 0 | 0 | 22.41714 | 22.88085
2086 | 82043.16 | 2011-04-07 10:37 | 197.1321 | 14 | 7 | -2.300056 | 3.301097 | 2.264862 | 0.1259736 | 7.632857 | 0.4229626 | -0.006054546 | 0 | 0 | 0 | 0 | 22.37224 | 22.76063
2087 | 82127.97 | 2011-04-07 10:38 | 281.9426 | 14 | 7 | -2.300235 | 3.291015 | 2.264862 | 0.1801603 | 7.632857 | 0.6015653 | -0.003027358 | 0 | 0 | 0 | 0 | 22.28244 | 22.67074
2088 | 82275.4 | 2011-04-07 10:40 | 429.3809 | 14 | 7 | -2.300235 | 3.280933 | 2.264862 | 0.2743611 | 7.632857 | 0.9111017 | -0.003027356 | 0 | 0 | 0 | 0 | 22.37356 | 22.68653
2089 | 82524.44 | 2011-04-07 10:45 | 678.4198 | 14 | 7 | -2.300414 | 3.270851 | 2.264862 | 0.4334779 | 7.632857 | 1.4324 | -0.003027247 | 0 | 0 | 0 | 0 | 22.4661 | 22.85417
2090 | 82815.44 | 2011-04-07 10:49 | 969.4183 | 14 | 7 | -2.300235 | 3.260768 | 2.264862 | 0.6194043 | 7.632857 | 2.039744 | -0.003027368 | 0 | 0 | 0 | 0 | 22.46755 | 22.93075
2091 | 83101.52 | 2011-04-07 10:54 | 1255.497 | 14 | 7 | -2.300056 | 3.250686 | 2.264862 | 0.8021868 | 7.632857 | 2.635003 | -0.008256198 | 0 | 0 | 0 | 0 | 22.51241 | 22.90038
2092 | 83367.53 | 2011-04-07 10:59 | 1521.509 | 14 | 7 | -2.300235 | 3.240604 | 2.264862 | 0.9721476 | 7.632857 | 3.186787 | -0.006054672 | 0 | 0 | 0 | 0 | 22.3315 | 22.79473
2093 | 83616.73 | 2011-04-07 11:03 | 1770.709 | 14 | 7 | -2.300056 | 3.230522 | 2.264862 | 1.131367 | 7.632857 | 3.702074 | -0.005504904 | 0 | 0 | 0 | 0 | 22.28811 | 22.75117
2094 | 83860.06 | 2011-04-07 11:07 | 2014.033 | 14 | 7 | -2.300235 | 3.220439 | 2.264862 | 1.286834 | 7.632857 | 4.203651 | -0.006054561 | 0 | 0 | 0 | 0 | 22.42421 | 22.81196
2095 | 84073.04 | 2011-04-07 11:10 | 2227.021 | 14 | 7 | -2.300056 | 3.210357 | 2.264862 | 1.422917 | 7.632857 | 4.641315 | -0.006054463 | 0 | 0 | 0 | 0 | 22.28811 | 22.75117
2096 | 84252.67 | 2011-04-07 11:13 | 2406.644 | 14 | 7 | -2.300235 | 3.200275 | 2.264862 | 1.537683 | 7.632857 | 5.009251 | -0.009081211 | 0 | 0 | 0 | 0 | 22.36492 | 22.82786
2097 | 84406.22 | 2011-04-07 11:16 | 2560.194 | 14 | 7 | -2.300056 | 3.190193 | 2.264862 | 1.63579 | 7.632857 | 5.3228 | -0.005504207 | 0 | 0 | 0 | 0 | 22.4578 | 22.9958
2098 | 84534 | 2011-04-07 11:18 | 2687.974 | 14 | 7 | -2.300056 | 3.18011 | 2.264862 | 1.717432 | 7.632857 | 5.582912 | -0.01100972 | 0 | 0 | 0 | 0 | 22.47219 | 23.0855
2099 | 84641.57 | 2011-04-07 11:20 | 2795.548 | 14 | 7 | -2.299877 | 3.170028 | 2.264862 | 1.786163 | 7.632857 | 5.8012 | -0.01210913 | 0 | 0 | 0 | 0 | 22.39694 | 23.16073
2100 | 84729.73 | 2011-04-07 11:21 | 2883.71 | 14 | 7 | -2.300414 | 3.159946 | 2.264862 | 1.842492 | 7.632857 | 5.979526 | -0.01210903 | 0 | 0 | 0 | 0 | 22.44341 | 23.20707
2101 | 84796.26 | 2011-04-07 11:22 | 2950.237 | 14 | 7 | -2.300235 | 3.149864 | 2.264862 | 1.884997 | 7.632857 | 6.113661 | -0.006054455 | 0 | 0 | 0 | 0 | 22.41297 | 23.2519
2102 | 84856.53 | 2011-04-07 11:23 | 3010.502 | 14 | 7 | -2.300056 | 3.139781 | 2.264862 | 1.923502 | 7.632857 | 6.234772 | -0.006054569 | 0 | 0 | 0 | 0 | 22.38254 | 23.22151
2103 | 84921.92 | 2011-04-07 11:24 | 3075.901 | 14 | 7 | -2.300056 | 3.129699 | 2.264862 | 1.965287 | 7.632857 | 6.365767 | -0.006054574 | 0 | 0 | 0 | 0 | 22.30727 | 23.22151
2104 | 84982.24 | 2011-04-07 11:26 | 3136.219 | 14 | 7 | -2.300235 | 3.119617 | 2.264862 | 2.003826 | 7.632857 | 6.486211 | -0.00605449 | 0 | 0 | 0 | 0 | 22.4578 | 23.29673
2105 | 85023.48 | 2011-04-07 11:26 | 3177.461 | 14 | 7 | -2.300056 | 3.109535 | 2.264862 | 2.030176 | 7.632857 | 6.568304 | -0.006054591 | 0 | 0 | 0 | 0 | 22.38254 | 23.29673
2106 | 85052.91 | 2011-04-07 11:27 | 3206.884 | 14 | 7 | -2.300056 | 3.099452 | 2.264862 | 2.048975 | 7.632857 | 6.626682 | -0.006054482 | 0 | 0 | 0 | 0 | 22.44341 | 23.3575
2107 | 85074.56 | 2011-04-07 11:27 | 3228.541 | 14 | 7 | -2.300235 | 3.08937 | 2.264862 | 2.062812 | 7.632857 | 6.669509 | -0.006054909 | 0 | 0 | 0 | 0 | 22.33771 | 23.2519
2108 | 85092.87 | 2011-04-07 11:27 | 3246.845 | 14 | 7 | -2.300056 | 3.079288 | 2.264862 | 2.074508 | 7.632857 | 6.70559 | -0.00605457 | 0 | 0 | 0 | 0 | 22.29287 | 23.28229
2109 | 85108.6 | 2011-04-07 11:28 | 3262.572 | 14 | 7 | -2.300056 | 3.069206 | 2.264862 | 2.084556 | 7.632857 | 6.736486 | -0.00605478 | 0 | 0 | 0 | 0 | 22.36814 | 23.28229
2110 | 85122.9 | 2011-04-07 11:28 | 3276.881 | 14 | 7 | -2.300235 | 3.059124 | 2.264862 | 2.093698 | 7.632857 | 6.764504 | -0.006054331 | 0 | 0 | 0 | 0 | 22.38254 | 23.29673
2111 | 85135.89 | 2011-04-07 11:28 | 3289.868 | 14 | 7 | -2.299877 | 3.049041 | 2.264862 | 2.101996 | 7.632857 | 6.789851 | -0.006054415 | 0 | 0 | 0 | 0 | 22.33771 | 23.32711
2112 | 85148.14 | 2011-04-07 11:28 | 3302.115 | 14 | 7 | -2.300056 | 3.038959 | 2.264862 | 2.10982 | 7.632857 | 6.813672 | -0.00275202 | 0 | 0 | 0 | 0 | 22.33771 | 23.40231
2113 | 85159.5 | 2011-04-07 11:28 | 3313.48 | 14 | 7 | -2.300056 | 3.028877 | 2.264862 | 2.117082 | 7.632857 | 6.835707 | -0.006054572 | 0 | 0 | 0 | 0 | 22.36814 | 23.43269
2114 | 85170.01 | 2011-04-07 11:29 | 3323.986 | 14 | 7 | -2.299877 | 3.018795 | 2.264862 | 2.123795 | 7.632857 | 6.856006 | -0.006054841 | 0 | 0 | 0 | 0 | 22.33771 | 23.40231
2115 | 85179.85 | 2011-04-07 11:29 | 3333.826 | 14 | 7 | -2.300235 | 3.008712 | 2.264862 | 2.130081 | 7.632857 | 6.874955 | -0.005504733 | 0 | 0 | 0 | 0 | 22.44341 | 23.43269
2116 | 85189.08 | 2011-04-07 11:29 | 3343.054 | 14 | 7 | -2.300235 | 2.99863 | 2.264862 | 2.135977 | 7.632857 | 6.892666 | -0.00302741 | 0 | 0 | 0 | 0 | 22.29287 | 23.43269
2117 | 85197.95 | 2011-04-07 11:29 | 3351.927 | 14 | 7 | -2.299698 | 2.988548 | 2.264862 | 2.141646 | 7.632857 | 6.909639 | -0.006054573 | 0 | 0 | 0 | 0 | 22.36814 | 23.43269
2118 | 85206.22 | 2011-04-07 11:29 | 3360.198 | 14 | 7 | -2.300235 | 2.978466 | 2.264862 | 2.146931 | 7.632857 | 6.925408 | -0.003027345 | 0 | 0 | 0 | 0 | 22.41297 | 23.40231
2119 | 85214.03 | 2011-04-07 11:29 | 3368.008 | 14 | 7 | -2.300235 | 2.968383 | 2.264862 | 2.151921 | 7.632857 | 6.940246 | -0.00605457 | 0 | 0 | 0 | 0 | 22.33771 | 23.4775
2120 | 85221.48 | 2011-04-07 11:29 | 3375.453 | 14 | 7 | -2.299877 | 2.958301 | 2.264862 | 2.156677 | 7.632857 | 6.954343 | -0.003027363 | 0 | 0 | 0 | 0 | 22.30727 | 23.37193
2121 | 85228.52 | 2011-04-07 11:30 | 3382.5 | 14 | 7 | -2.300056 | 2.948219 | 2.264862 | 2.16118 | 7.632857 | 6.967642 | -0.003027409 | 0 | 0 | 0 | 0 | 22.41297 | 23.40231
2122 | 85235.43 | 2011-04-07 11:30 | 3389.407 | 14 | 7 | -2.300235 | 2.938137 | 2.264862 | 2.165593 | 7.632857 | 6.980634 | -0.006054602 | 0 | 0 | 0 | 0 | 22.30727 | 23.44713
2123 | 85241.95 | 2011-04-07 11:30 | 3395.927 | 14 | 7 | -2.300056 | 2.928054 | 2.264862 | 2.169759 | 7.632857 | 6.992856 | -0.006054582 | 0 | 0 | 0 | 0 | 22.41297 | 23.4775
2124 | 85248.27 | 2011-04-07 11:30 | 3402.244 | 14 | 7 | -2.299877 | 2.917972 | 2.264862 | 2.173795 | 7.632857 | 7.004655 | -0.003027438 | 0 | 0 | 0 | 0 | 22.41297 | 23.4775
2125 | 85254.34 | 2011-04-07 11:30 | 3408.313 | 14 | 7 | -2.300056 | 2.907565 | 2.264862 | 2.177673 | 7.632857 | 7.015953 | -0.01210916 | 0 | 0 | 0 | 0 | 22.26243 | 23.4775
2126 | 85260.27 | 2011-04-07 11:30 | 3414.243 | 14 | 7 | -2.300235 | 2.897157 | 2.264862 | 2.181461 | 7.632857 | 7.026952 | -0.009084298 | 0 | 0 | 0 | 0 | 22.38254 | 23.44713
2127 | 85265.92 | 2011-04-07 11:30 | 3419.894 | 14 | 7 | -2.300235 | 2.887075 | 2.264862 | 2.185072 | 7.632857 | 7.037395 | -0.006056708 | 0 | 0 | 0 | 0 | 22.41297 | 23.40231
2128 | 85271.23 | 2011-04-07 11:30 | 3425.211 | 14 | 7 | -2.300056 | 2.876992 | 2.264862 | 2.188469 | 7.632857 | 7.047188 | -0.002754065 | 0 | 0 | 0 | 0 | 22.38254 | 23.37193
2129 | 85276.43 | 2011-04-07 11:30 | 3430.41 | 14 | 7 | -2.300056 | 2.86691 | 2.264862 | 2.191791 | 7.632857 | 7.056729 | -0.00275404 | 0 | 0 | 0 | 0 | 22.41297 | 23.4775
2130 | 85281.33 | 2011-04-07 11:30 | 3435.309 | 14 | 7 | -2.299877 | 2.856828 | 2.264862 | 2.194921 | 7.632857 | 7.065686 | -0.003029527 | 0 | 0 | 0 | 0 | 22.30727 | 23.37193
2131 | 85285.89 | 2011-04-07 11:31 | 3439.864 | 14 | 7 | -2.300235 | 2.846746 | 2.264862 | 2.197831 | 7.632857 | 7.073986 | -0.003029413 | 0 | 0 | 0 | 0 | 22.38254 | 23.44713
2132 | 85290.27 | 2011-04-07 11:31 | 3444.246 | 14 | 7 | -2.300235 | 2.836663 | 2.264862 | 2.200631 | 7.632857 | 7.081944 | -0.009085601 | 0 | 0 | 0 | 0 | 22.30727 | 23.37193
2133 | 85294.59 | 2011-04-07 11:31 | 3448.565 | 14 | 7 | -2.300056 | 2.826581 | 2.264862 | 2.20339 | 7.632857 | 7.089758 | -0.003029526 | 0 | 0 | 0 | 0 | 22.30727 | 23.44713
2134 | 85298.6 | 2011-04-07 11:31 | 3452.572 | 14 | 7 | -2.300235 | 2.816174 | 2.264862 | 2.20595 | 7.632857 | 7.096982 | -0.009083325 | 0 | 0 | 0 | 0 | 22.33771 | 23.55268
2135 | 85302.55 | 2011-04-07 11:31 | 3456.525 | 14 | 7 | -2.300056 | 2.806092 | 2.264862 | 2.208476 | 7.632857 | 7.104083 | -0.008257768 | 0 | 0 | 0 | 0 | 22.41297 | 23.55268
2136 | 85306.37 | 2011-04-07 11:31 | 3460.349 | 14 | 7 | -2.300056 | 2.795684 | 2.264862 | 2.210919 | 7.632857 | 7.110928 | -0.009081295 | 0 | 0 | 0 | 0 | 22.38254 | 23.44713
2137 | 85309.99 | 2011-04-07 11:31 | 3463.969 | 14 | 7 | -2.300235 | 2.785602 | 2.264862 | 2.213232 | 7.632857 | 7.117384 | -0.009083032 | 0 | 0 | 0 | 0 | 22.41297 | 23.55268
2138 | 85313.43 | 2011-04-07 11:31 | 3467.407 | 14 | 7 | -2.300235 | 2.77552 | 2.264862 | 2.215429 | 7.632857 | 7.123492 | -0.009081961 | 0 | 0 | 0 | 0 | 22.41297 | 23.4775
2139 | 85316.63 | 2011-04-07 11:31 | 3470.608 | 14 | 7 | -2.300056 | 2.765437 | 2.264862 | 2.217474 | 7.632857 | 7.129159 | -0.006054651 | 0 | 0 | 0 | 0 | 22.38254 | 23.52231
2140 | 85319.92 | 2011-04-07 11:31 | 3473.895 | 14 | 7 | -2.300056 | 2.75503 | 2.264862 | 2.219574 | 7.632857 | 7.134957 | -0.006054604 | 0 | 0 | 0 | 0 | 22.38254 | 23.52231
2141 | 85322.87 | 2011-04-07 11:31 | 3476.849 | 14 | 7 | -2.300235 | 2.744948 | 2.264862 | 2.221462 | 7.632857 | 7.140147 | -0.005504425 | 0 | 0 | 0 | 0 | 22.27683 | 23.49194
2142 | 85325.67 | 2011-04-07 11:31 | 3479.642 | 14 | 7 | -2.300235 | 2.734865 | 2.264862 | 2.223246 | 7.632857 | 7.145037 | -0.003027167 | 0 | 0 | 0 | 0 | 22.30727 | 23.52231
2143 | 85328.37 | 2011-04-07 11:31 | 3482.349 | 14 | 7 | -2.300056 | 2.724783 | 2.264862 | 2.224976 | 7.632857 | 7.14976 | -0.009081847 | 0 | 0 | 0 | 0 | 22.30727 | 23.52231
2144 | 85331 | 2011-04-07 11:31 | 3484.981 | 14 | 7 | -2.299877 | 2.714701 | 2.264862 | 2.226657 | 7.632857 | 7.154334 | -0.009082258 | 0 | 0 | 0 | 0 | 22.26243 | 23.55268
2145 | 85333.49 | 2011-04-07 11:31 | 3487.463 | 14 | 7 | -2.299877 | 2.704293 | 2.264862 | 2.228243 | 7.632857 | 7.15863 | -0.01210899 | 0 | 0 | 0 | 0 | 22.38254 | 23.52231
2146 | 85336 | 2011-04-07 11:31 | 3489.976 | 14 | 7 | -2.300056 | 2.693886 | 2.264862 | 2.229849 | 7.632857 | 7.162966 | -0.006055476 | 0 | 0 | 0 | 0 | 22.30727 | 23.44713
2147 | 85338.31 | 2011-04-07 11:31 | 3492.286 | 14 | 7 | -2.300235 | 2.683478 | 2.264862 | 2.231324 | 7.632857 | 7.166934 | -0.006056814 | 0 | 0 | 0 | 0 | 22.41297 | 23.55268
2148 | 85340.51 | 2011-04-07 11:31 | 3494.488 | 14 | 7 | -2.300235 | 2.673071 | 2.264862 | 2.232731 | 7.632857 | 7.170703 | -0.009084141 | 0 | 0 | 0 | 0 | 22.33771 | 23.55268
2149 | 85342.64 | 2011-04-07 11:32 | 3496.615 | 14 | 7 | -2.300056 | 2.662989 | 2.264862 | 2.23409 | 7.632857 | 7.17433 | -0.009084567 | 0 | 0 | 0 | 0 | 22.44341 | 23.58305
2150 | 85344.63 | 2011-04-07 11:32 | 3498.603 | 14 | 7 | -2.300235 | 2.652906 | 2.264862 | 2.23536 | 7.632857 | 7.177705 | -0.005505933 | 0 | 0 | 0 | 0 | 22.41297 | 23.55268
2151 | 85346.5 | 2011-04-07 11:32 | 3500.472 | 14 | 7 | -2.300056 | 2.642824 | 2.264862 | 2.236554 | 7.632857 | 7.180868 | -0.01513861 | 0 | 0 | 0 | 0 | 22.44341 | 23.58305
2152 | 85348.39 | 2011-04-07 11:32 | 3502.362 | 14 | 7 | -2.300235 | 2.632742 | 2.264862 | 2.237762 | 7.632857 | 7.184055 | -0.009083706 | 0 | 0 | 0 | 0 | 22.33771 | 23.4775
2153 | 85350.09 | 2011-04-07 11:32 | 3504.07 | 14 | 7 | -2.300056 | 2.62266 | 2.264862 | 2.238854 | 7.632857 | 7.186922 | -0.005506089 | 0 | 0 | 0 | 0 | 22.29287 | 23.58305
2154 | 85351.68 | 2011-04-07 11:32 | 3505.66 | 14 | 7 | -2.300235 | 2.612252 | 2.264862 | 2.239869 | 7.632857 | 7.189581 | -0.006054746 | 0 | 0 | 0 | 0 | 22.36814 | 23.58305
2155 | 85353.27 | 2011-04-07 11:32 | 3507.25 | 14 | 7 | -2.300235 | 2.60217 | 2.264862 | 2.240885 | 7.632857 | 7.19223 | -0.008258241 | 0 | 0 | 0 | 0 | 22.44341 | 23.58305
2156 | 85354.75 | 2011-04-07 11:32 | 3508.722 | 14 | 7 | -2.300235 | 2.592088 | 2.264862 | 2.241825 | 7.632857 | 7.194672 | -0.006054749 | 0 | 0 | 0 | 0 | 22.44341 | 23.65821
2157 | 85356.07 | 2011-04-07 11:32 | 3510.043 | 14 | 7 | -2.300235 | 2.582006 | 2.264862 | 2.24267 | 7.632857 | 7.196856 | -0.01211148 | 0 | 0 | 0 | 0 | 22.33771 | 23.55268
2158 | 85357.4 | 2011-04-07 11:32 | 3511.375 | 14 | 7 | -2.300056 | 2.571598 | 2.264862 | 2.243521 | 7.632857 | 7.19905 | -0.01376263 | 0 | 0 | 0 | 0 | 22.36814 | 23.58305
2159 | 85358.74 | 2011-04-07 11:32 | 3512.718 | 14 | 7 | -2.299877 | 2.560865 | 2.264862 | 2.244379 | 7.632857 | 7.201252 | -0.00908181 | 0 | 0 | 0 | 0 | 22.36814 | 23.65821
2160 | 85359.96 | 2011-04-07 11:32 | 3513.932 | 14 | 7 | -2.300235 | 2.550458 | 2.264862 | 2.245154 | 7.632857 | 7.203234 | -0.006054389 | 0 | 0 | 0 | 0 | 22.36814 | 23.58305
2161 | 85361.06 | 2011-04-07 11:32 | 3515.038 | 14 | 7 | -2.300056 | 2.54005 | 2.264862 | 2.245861 | 7.632857 | 7.205034 | -0.006056858 | 0 | 0 | 0 | 0 | 22.36814 | 23.65821
2162 | 85362.11 | 2011-04-07 11:32 | 3516.091 | 14 | 7 | -2.300235 | 2.529968 | 2.264862 | 2.246534 | 7.632857 | 7.206739 | -0.01376041 | 0 | 0 | 0 | 0 | 22.33771 | 23.62785
2163 | 85363.08 | 2011-04-07 11:32 | 3517.058 | 14 | 7 | -2.300235 | 2.519886 | 2.264862 | 2.247152 | 7.632857 | 7.208299 | -0.009084105 | 0 | 0 | 0 | 0 | 22.44341 | 23.58305
2164 | 85364.02 | 2011-04-07 11:32 | 3517.992 | 14 | 7 | -2.300056 | 2.509804 | 2.264862 | 2.247749 | 7.632857 | 7.209801 | -0.01376252 | 0 | 0 | 0 | 0 | 22.36814 | 23.65821
2165 | 85364.92 | 2011-04-07 11:32 | 3518.895 | 14 | 7 | -2.300235 | 2.499396 | 2.264862 | 2.248325 | 7.632857 | 7.211245 | -0.0121126 | 0 | 0 | 0 | 0 | 22.36814 | 23.65821
2166 | 85365.77 | 2011-04-07 11:32 | 3519.743 | 14 | 7 | -2.300056 | 2.488989 | 2.264862 | 2.248867 | 7.632857 | 7.212597 | -0.006054126 | 0 | 0 | 0 | 0 | 22.33771 | 23.55268
2167 | 85366.53 | 2011-04-07 11:32 | 3520.506 | 14 | 7 | -2.300235 | 2.478906 | 2.264862 | 2.249355 | 7.632857 | 7.213808 | -0.01211136 | 0 | 0 | 0 | 0 | 22.33771 | 23.62785
2168 | 85367.22 | 2011-04-07 11:32 | 3521.194 | 14 | 7 | -2.300056 | 2.468499 | 2.264862 | 2.249794 | 7.632857 | 7.214895 | -0.01926639 | 0 | 0 | 0 | 0 | 22.36814 | 23.50788
2169 | 85367.97 | 2011-04-07 11:32 | 3521.946 | 14 | 7 | -2.299877 | 2.457766 | 2.264862 | 2.250274 | 7.632857 | 7.216078 | -0.01513661 | 0 | 0 | 0 | 0 | 22.47384 | 23.68858
2170 | 85368.55 | 2011-04-07 11:32 | 3522.526 | 14 | 7 | -2.300056 | 2.447684 | 2.264862 | 2.250645 | 7.632857 | 7.216987 | -0.01210891 | 0 | 0 | 0 | 0 | 22.36814 | 23.58305
2171 | 85369.09 | 2011-04-07 11:32 | 3523.063 | 14 | 7 | -2.300056 | 2.437602 | 2.264862 | 2.250988 | 7.632857 | 7.217826 | -0.02119385 | 0 | 0 | 0 | 0 | 22.39858 | 23.61342
2172 | 85369.62 | 2011-04-07 11:32 | 3523.6 | 14 | 7 | -2.300235 | 2.427194 | 2.264862 | 2.251331 | 7.632857 | 7.218661 | -0.02724482 | 0 | 0 | 0 | 0 | 22.39858 | 23.68858
2173 | 85370.1 | 2011-04-07 11:32 | 3524.073 | 14 | 7 | -2.300235 | 2.417112 | 2.264862 | 2.251633 | 7.632857 | 7.219392 | -0.02422038 | 0 | 0 | 0 | 0 | 22.39858 | 23.61342
2174 | 85370.57 | 2011-04-07 11:32 | 3524.545 | 14 | 7 | -2.300056 | 2.406704 | 2.264862 | 2.251935 | 7.632857 | 7.220121 | -0.02119354 | 0 | 0 | 0 | 0 | 22.39858 | 23.68858
2175 | 85370.97 | 2011-04-07 11:32 | 3524.943 | 14 | 7 | -2.300056 | 2.396297 | 2.264862 | 2.252189 | 7.632857 | 7.220731 | -0.02477267 | 0 | 0 | 0 | 0 | 22.36814 | 23.58305
2176 | 85371.36 | 2011-04-07 11:32 | 3525.34 | 14 | 7 | -2.300056 | 2.384914 | 2.264862 | 2.252443 | 7.632857 | 7.221338 | -0.03935469 | 0 | 0 | 0 | 0 | 22.36814 | 23.58305
2177 | 85371.77 | 2011-04-07 11:32 | 3525.748 | 14 | 7 | -2.299877 | 2.373531 | 2.264862 | 2.252704 | 7.632857 | 7.221958 | -0.02724793 | 0 | 0 | 0 | 0 | 22.44341 | 23.58305
2178 | 85372.09 | 2011-04-07 11:32 | 3526.071 | 14 | 7 | -2.300056 | 2.362798 | 2.264862 | 2.25291 | 7.632857 | 7.222446 | -0.03853344 | 0 | 0 | 0 | 0 | 22.39858 | 23.61342
2179 | 85372.43 | 2011-04-07 11:32 | 3526.404 | 14 | 7 | -2.300056 | 2.352065 | 2.264862 | 2.253123 | 7.632857 | 7.222948 | -0.03632988 | 0 | 0 | 0 | 0 | 22.39858 | 23.61342
2180 | 85372.72 | 2011-04-07 11:32 | 3526.694 | 14 | 7 | -2.300056 | 2.341658 | 2.264862 | 2.253308 | 7.632857 | 7.223383 | -0.03935718 | 0 | 0 | 0 | 0 | 22.39858 | 23.61342
2181 | 85373 | 2011-04-07 11:32 | 3526.973 | 14 | 7 | -2.300056 | 2.331576 | 2.264862 | 2.253487 | 7.632857 | 7.2238 | -0.03330665 | 0 | 0 | 0 | 0 | 22.36814 | 23.58305
2182 | 85373.23 | 2011-04-07 11:32 | 3527.209 | 14 | 7 | -2.300056 | 2.321168 | 2.264862 | 2.253638 | 7.632857 | 7.224151 | -0.04844403 | 0 | 0 | 0 | 0 | 22.32331 | 23.68858
2183 | 85373.5 | 2011-04-07 11:32 | 3527.478 | 14 | 7 | -2.300235 | 2.31011 | 2.264862 | 2.253809 | 7.632857 | 7.224548 | -0.04238699 | 0 | 0 | 0 | 0 | 22.39858 | 23.76373
2184 | 85373.75 | 2011-04-07 11:32 | 3527.725 | 14 | 7 | -2.300056 | 2.298727 | 2.264862 | 2.253967 | 7.632857 | 7.224912 | -0.04541263 | 0 | 0 | 0 | 0 | 22.39858 | 23.68858
2185 | 85373.98 | 2011-04-07 11:32 | 3527.961 | 14 | 7 | -2.300056 | 2.287669 | 2.264862 | 2.254118 | 7.632857 | 7.225258 | -0.04541205 | 0 | 0 | 0 | 0 | 22.42902 | 23.64379
2186 | 85374.2 | 2011-04-07 11:32 | 3528.176 | 14 | 7 | -2.299698 | 2.277261 | 2.264862 | 2.254255 | 7.632857 | 7.225572 | -0.04844019 | 0 | 0 | 0 | 0 | 22.39858 | 23.61342
2187 | 85374.4 | 2011-04-07 11:32 | 3528.38 | 14 | 7 | -2.300056 | 2.266529 | 2.264862 | 2.254386 | 7.632857 | 7.225868 | -0.05779733 | 0 | 0 | 0 | 0 | 22.36814 | 23.50788
2188 | 85374.62 | 2011-04-07 11:32 | 3528.595 | 14 | 7 | -2.300235 | 2.255796 | 2.264862 | 2.254523 | 7.632857 | 7.226179 | -0.0514679 | 0 | 0 | 0 | 0 | 22.42902 | 23.71895
2189 | 85374.82 | 2011-04-07 11:32 | 3528.799 | 14 | 7 | -2.299877 | 2.243762 | 2.264862 | 2.254653 | 7.632857 | 7.226472 | -0.05449476 | 0 | 0 | 0 | 0 | 22.42902 | 23.71895
2190 | 85375.02 | 2011-04-07 11:32 | 3528.993 | 14 | 7 | -2.300056 | 2.23368 | 2.264862 | 2.254777 | 7.632857 | 7.226749 | -0.05752433 | 0 | 0 | 0 | 0 | 22.39858 | 23.68858
2191 | 85375.18 | 2011-04-07 11:32 | 3529.154 | 14 | 7 | -2.300056 | 2.223598 | 2.264862 | 2.25488 | 7.632857 | 7.226978 | -0.05751914 | 0 | 0 | 0 | 0 | 22.39858 | 23.61342
2192 | 85375.38 | 2011-04-07 11:32 | 3529.358 | 14 | 7 | -2.300056 | 2.21254 | 2.264862 | 2.25501 | 7.632857 | 7.227268 | -0.06963319 | 0 | 0 | 0 | 0 | 22.39858 | 23.68858
2193 | 85375.56 | 2011-04-07 11:32 | 3529.54 | 14 | 7 | -2.300056 | 2.201157 | 2.264862 | 2.255127 | 7.632857 | 7.227525 | -0.0666128 | 0 | 0 | 0 | 0 | 22.44341 | 23.65821
2194 | 85375.73 | 2011-04-07 11:32 | 3529.702 | 14 | 7 | -2.299877 | 2.191075 | 2.264862 | 2.25523 | 7.632857 | 7.227751 | -0.07266344 | 0 | 0 | 0 | 0 | 22.47384 | 23.68858
2195 | 85375.9 | 2011-04-07 11:32 | 3529.873 | 14 | 7 | -2.299877 | 2.180992 | 2.264862 | 2.25534 | 7.632857 | 7.227991 | -0.06055067 | 0 | 0 | 0 | 0 | 22.39858 | 23.68858
2196 | 85376.07 | 2011-04-07 11:32 | 3530.045 | 14 | 7 | -2.300056 | 2.169934 | 2.264862 | 2.255449 | 7.632857 | 7.22823 | -0.06055638 | 0 | 0 | 0 | 0 | 22.36814 | 23.58305
2197 | 85376.26 | 2011-04-07 11:32 | 3530.239 | 14 | 7 | -2.300235 | 2.158551 | 2.264862 | 2.255573 | 7.632857 | 7.228498 | -0.0635789 | 0 | 0 | 0 | 0 | 22.39858 | 23.68858
2198 | 85376.42 | 2011-04-07 11:32 | 3530.4 | 14 | 7 | -2.299877 | 2.147168 | 2.264862 | 2.255676 | 7.632857 | 7.228719 | -0.08477363 | 0 | 0 | 0 | 0 | 22.39858 | 23.68858
2199 | 85376.61 | 2011-04-07 11:32 | 3530.582 | 14 | 7 | -2.300056 | 2.135785 | 2.264862 | 2.255793 | 7.632857 | 7.228969 | -0.06963489 | 0 | 0 | 0 | 0 | 22.39858 | 23.61342
2200 | 85376.79 | 2011-04-07 11:32 | 3530.765 | 14 | 7 | -2.299877 | 2.125377 | 2.264862 | 2.255909 | 7.632857 | 7.229218 | -0.05449579 | 0 | 0 | 0 | 0 | 22.42902 | 23.64379
2201 | 85376.96 | 2011-04-07 11:32 | 3530.937 | 14 | 7 | -2.300235 | 2.113344 | 2.264862 | 2.256019 | 7.632857 | 7.229451 | -0.06963652 | 0 | 0 | 0 | 0 | 22.39858 | 23.61342
2202 | 85377.13 | 2011-04-07 11:32 | 3531.109 | 14 | 7 | -2.300056 | 2.103261 | 2.264862 | 2.256129 | 7.632857 | 7.229683 | -0.06880359 | 0 | 0 | 0 | 0 | 22.36814 | 23.58305
2203 | 85377.28 | 2011-04-07 11:32 | 3531.259 | 14 | 7 | -2.299877 | 2.093179 | 2.264862 | 2.256225 | 7.632857 | 7.229884 | -0.06963342 | 0 | 0 | 0 | 0 | 22.36814 | 23.65821
2204 | 85377.44 | 2011-04-07 11:32 | 3531.42 | 14 | 7 | -2.299877 | 2.083097 | 2.264862 | 2.256328 | 7.632857 | 7.230099 | -0.06605615 | 0 | 0 | 0 | 0 | 22.32331 | 23.61342
2205 | 85377.63 | 2011-04-07 11:32 | 3531.603 | 14 | 7 | -2.300056 | 2.072039 | 2.264862 | 2.256445 | 7.632857 | 7.230342 | -0.05752401 | 0 | 0 | 0 | 0 | 22.39858 | 23.68858
2206 | 85377.82 | 2011-04-07 11:32 | 3531.796 | 14 | 7 | -2.300056 | 2.060656 | 2.264862 | 2.256568 | 7.632857 | 7.230597 | -0.06055264 | 0 | 0 | 0 | 0 | 22.47384 | 23.61342
2207 | 85377.98 | 2011-04-07 11:32 | 3531.957 | 14 | 7 | -2.300235 | 2.049273 | 2.264862 | 2.256671 | 7.632857 | 7.230809 | -0.06660921 | 0 | 0 | 0 | 0 | 22.47384 | 23.61342
2208 | 85378.15 | 2011-04-07 11:32 | 3532.129 | 14 | 7 | -2.300056 | 2.038215 | 2.264862 | 2.256781 | 7.632857 | 7.231033 | -0.08477595 | 0 | 0 | 0 | 0 | 22.39858 | 23.61342
2209 | 85378.34 | 2011-04-07 11:32 | 3532.312 | 14 | 7 | -2.300235 | 2.027482 | 2.264862 | 2.256898 | 7.632857 | 7.231271 | -0.06055122 | 0 | 0 | 0 | 0 | 22.36814 | 23.58305
2210 | 85378.53 | 2011-04-07 11:32 | 3532.505 | 14 | 7 | -2.300056 | 2.016749 | 2.264862 | 2.257021 | 7.632857 | 7.23152 | -0.05752746 | 0 | 0 | 0 | 0 | 22.39858 | 23.61342
2211 | 85378.69 | 2011-04-07 11:32 | 3532.666 | 14 | 7 | -2.299877 | 2.006016 | 2.264862 | 2.257124 | 7.632857 | 7.231728 | -0.07870869 | 0 | 0 | 0 | 0 | 22.39858 | 23.61342
2212 | 85378.8 | 2011-04-07 11:32 | 3532.774 | 14 | 7 | -2.299877 | 1.999837 | 2.264862 | 2.257193 | 7.632857 | 7.231865 | -0.05752964 | 0 | 0 | 0 | 0 | 22.39858 | 23.68858
2213 | 85383.81 | 2011-04-07 11:32 | 5.005928 | 11 | 8 | 0.0001943966 | 2.286368 | 5.1209116e-08 | 1.44052135e-07 | 1.14464912e-07 | 3.15655069e-07 | 0.0181661 | 0 | 0 | 0 | 0 | 22.44341 | 23.65821
2214 | 85388.82 | 2011-04-07 11:32 | 10.01185 | 11 | 8 | 1.544447e-05 | 2.341983 | 1.09040171e-07 | 2.54852821e-07 | 2.48481522e-07 | 5.72616558e-07 | 0.006055055 | 0 | 0 | 0 | 0 | 22.36814 | 23.65821
2215 | 85393.82 | 2011-04-07 11:32 | 15.01777 | 11 | 8 | 1.544447e-05 | 2.371579 | 1.68548907e-07 | 3.42013897e-07 | 3.88685698e-07 | 7.78283625e-07 | 0.006056893 | 0 | 0 | 0 | 0 | 22.47384 | 23.61342
2216 | 85398.83 | 2011-04-07 11:32 | 20.0237 | 11 | 8 | 0.0001943966 | 2.391744 | 2.33110529e-07 | 4.59325265e-07 | 5.42569469e-07 | 1.05760934e-06 | 0.006056667 | 0 | 0 | 0 | 0 | 22.42902 | 23.71895
2217 | 85403.84 | 2011-04-07 11:33 | 25.02962 | 11 | 8 | 0.0001943966 | 2.407355 | 3.09008111e-07 | 5.36972079e-07 | 7.24652717e-07 | 1.243980502e-06 | 0 | 0 | 0 | 0 | 0 | 22.42902 | 23.71895
2218 | 85408.84 | 2011-04-07 11:33 | 30.03554 | 11 | 8 | 0.0001943966 | 2.421015 | 3.76584135e-07 | 6.15110977e-07 | 8.87781361e-07 | 1.432666051e-06 | 0 | 0 | 0 | 0 | 0 | 22.47384 | 23.68858
2219 | 85413.85 | 2011-04-07 11:33 | 35.04147 | 11 | 8 | -0.0001635076 | 2.432723 | 4.37654711e-07 | 6.97697569e-07 | 1.036007215e-06 | 1.633126232e-06 | 0.003027306 | 0 | 0 | 0 | 0 | 22.42902 | 23.71895
2220 | 85418.85 | 2011-04-07 11:33 | 40.04739 | 11 | 8 | 0.0003733487 | 2.443456 | 4.90751519e-07 | 8.16092323e-07 | 1.165445374e-06 | 1.92176948e-06 | 0.002752049 | 0 | 0 | 0 | 0 | 22.39858 | 23.68858
2221 | 85423.86 | 2011-04-07 11:33 | 45.05331 | 11 | 8 | 0.0001943966 | 2.452563 | 5.32976756e-07 | 9.15603589e-07 | 1.268768106e-06 | 2.165413968e-06 | 0.006056858 | 0 | 0 | 0 | 0 | 22.36814 | 23.65821
2222 | 85428.87 | 2011-04-07 11:33 | 50.05924 | 11 | 8 | -0.0001635076 | 2.461019 | 5.99774783e-07 | 1.004447499e-06 | 1.432862948e-06 | 2.383672607e-06 | 0.006054711 | 0 | 0 | 0 | 0 | 22.36814 | 23.58305
2223 | 85433.87 | 2011-04-07 11:33 | 55.06516 | 11 | 8 | -0.0001635076 | 2.468824 | 6.64436917e-07 | 1.10610635e-06 | 1.592243089e-06 | 2.634231622e-06 | 0 | 0 | 0 | 0 | 0 | 22.29287 | 23.58305
2224 | 85438.81 | 2011-04-07 11:33 | 60.00663 | 11 | 8 | -0.0001635076 | 2.476955 | 7.38057736e-07 | 1.189282194e-06 | 1.774299175e-06 | 2.839920037e-06 | 0.01210772 | 0 | 0 | 0 | 0 | 22.33771 | 23.62785
2225 | 85438.88 | 2011-04-07 11:33 | 0.06446511 | 12 | 8 | 2.299192 | 2.516959 | 4.190963e-05 | 1.189282194e-06 | 0.0001054015 | 2.839920037e-06 | 0 | 0 | 0 | 0 | 0 | 22.33771 | 23.62785
2226 | 85439.01 | 2011-04-07 11:33 | 0.1933636 | 12 | 8 | 2.299192 | 2.528992 | 0.0001242339 | 1.189282194e-06 | 0.0003130991 | 2.839920037e-06 | 0.1120229 | 0 | 0 | 0 | 0 | 22.33771 | 23.62785
2227 | 85439.22 | 2011-04-07 11:33 | 0.4082069 | 12 | 8 | 2.299371 | 2.539725 | 0.0002614488 | 1.189282194e-06 | 0.0006608397 | 2.839920037e-06 | 0.05146891 | 0 | 0 | 0 | 0 | 22.33771 | 23.55268
2228 | 85439.5 | 2011-04-07 11:33 | 0.6875086 | 12 | 8 | 2.299192 | 2.550458 | 0.0004398376 | 1.189282194e-06 | 0.001114804 | 2.839920037e-06 | 0.04541362 | 0 | 0 | 0 | 0 | 22.33771 | 23.62785
2229 | 85439.87 | 2011-04-07 11:33 | 1.052746 | 12 | 8 | 2.299371 | 2.561191 | 0.0006731103 | 1.189282194e-06 | 0.001710914609 | 2.839920037e-06 | 0.0363332 | 0 | 0 | 0 | 0 | 22.44341 | 23.65821
2230 | 85440.28 | 2011-04-07 11:33 | 1.460956 | 12 | 8 | 2.29955 | 2.571598 | 0.0009338361 | 1.189282194e-06 | 0.002379949 | 2.839920037e-06 | 0.03330567 | 0 | 0 | 0 | 0 | 22.44341 | 23.50788
2231 | 85440.74 | 2011-04-07 11:33 | 1.922876 | 12 | 8 | 2.29955 | 2.58168 | 0.001228863 | 1.189282194e-06 | 0.003140005 | 2.839920037e-06 | 0.02422013 | 0 | 0 | 0 | 0 | 22.29287 | 23.65821
2232 | 85441.28 | 2011-04-07 11:33 | 2.459991 | 12 | 8 | 2.299371 | 2.591763 | 0.001571926 | 1.189282194e-06 | 0.004027284 | 2.839920037e-06 | 0.02119372 | 0 | 0 | 0 | 0 | 22.36814 | 23.58305
2233 | 85441.83 | 2011-04-07 11:33 | 3.018591 | 12 | 8 | 2.299371 | 2.601845 | 0.001928711 | 1.189282194e-06 | 0.004953669 | 2.839920037e-06 | 0.02724928 | 0 | 0 | 0 | 0 | 22.36814 | 23.65821
2234 | 85442.49 | 2011-04-07 11:33 | 3.673873 | 12 | 8 | 2.29955 | 2.612577 | 0.002347246 | 1.189282194e-06 | 0.006044615 | 2.839920037e-06 | 0.02119376 | 0 | 0 | 0 | 0 | 22.33771 | 23.55268
2235 | 85443.22 | 2011-04-07 11:33 | 4.404363 | 12 | 8 | 2.299371 | 2.622985 | 0.002813823 | 1.189282194e-06 | 0.007265777 | 2.839920037e-06 | 0.02118953 | 0 | 0 | 0 | 0 | 22.26243 | 23.62785
2236 | 85443.98 | 2011-04-07 11:33 | 5.167058 | 12 | 8 | 2.299371 | 2.633067 | 0.003300966 | 1.189282194e-06 | 0.008545873 | 2.839920037e-06 | 0.01210913 | 0 | 0 | 0 | 0 | 22.33771 | 23.62785
2237 | 85444.72 | 2011-04-07 11:33 | 5.90829 | 12 | 8 | 2.299192 | 2.643149 | 0.003774397 | 1.189282194e-06 | 0.00979469 | 2.839920037e-06 | 0.01816119 | 0 | 0 | 0 | 0 | 22.33771 | 23.62785
2238 | 85445.58 | 2011-04-07 11:33 | 6.767661 | 12 | 8 | 2.299371 | 2.653232 | 0.004323281 | 1.189282194e-06 | 0.01124806 | 2.839920037e-06 | 0.01513653 | 0 | 0 | 0 | 0 | 22.33771 | 23.62785
2239 | 85446.44 | 2011-04-07 11:33 | 7.627049 | 12 | 8 | 2.299192 | 2.663314 | 0.004872187 | 1.189282194e-06 | 0.01270712 | 2.839920037e-06 | 0.01210921 | 0 | 0 | 0 | 0 | 22.30727 | 23.59748
2240 | 85447.4 | 2011-04-07 11:33 | 8.583117 | 12 | 8 | 2.29955 | 2.673396 | 0.005482841 | 1.189282194e-06 | 0.01433663 | 2.839920037e-06 | 0.009081862 | 0 | 0 | 0 | 0 | 22.41297 | 23.62785
2241 | 85448.28 | 2011-04-07 11:33 | 9.463988 | 12 | 8 | 2.299192 | 2.683478 | 0.006045462 | 1.189282194e-06 | 0.01584356 | 2.839920037e-06 | 0.01513581 | 0 | 0 | 0 | 0 | 22.27683 | 23.56711
2242 | 85449.29 | 2011-04-07 11:33 | 10.47376 | 12 | 8 | 2.299371 | 2.693561 | 0.006690414 | 1.189282194e-06 | 0.01757734 | 2.839920037e-06 | 0.01211153 | 0 | 0 | 0 | 0 | 22.41297 | 23.62785
2243 | 85450.43 | 2011-04-07 11:33 | 11.61245 | 12 | 8 | 2.29955 | 2.704293 | 0.007417707 | 1.189282194e-06 | 0.01954013 | 2.839920037e-06 | 0.009084043 | 0 | 0 | 0 | 0 | 22.33771 | 23.62785
2244 | 85451.52 | 2011-04-07 11:33 | 12.70817 | 12 | 8 | 2.299371 | 2.714376 | 0.008117554 | 1.189282194e-06 | 0.02143611 | 2.839920037e-06 | 0.009084205 | 0 | 0 | 0 | 0 | 22.33771 | 23.55268
2245 | 85452.68 | 2011-04-07 11:33 | 13.86834 | 12 | 8 | 2.299192 | 2.724458 | 0.008858572 | 1.189282194e-06 | 0.02345116 | 2.839920037e-06 | 0.01101051 | 0 | 0 | 0 | 0 | 22.26243 | 23.62785
2246 | 85453.9 | 2011-04-07 11:33 | 15.08224 | 12 | 8 | 2.299371 | 2.734865 | 0.009633891 | 1.189282194e-06 | 0.0255672 | 2.839920037e-06 | 0.01651436 | 0 | 0 | 0 | 0 | 22.33771 | 23.62785
2247 | 85455.24 | 2011-04-07 11:33 | 16.42502 | 12 | 8 | 2.29955 | 2.744948 | 0.01049154 | 1.189282194e-06 | 0.0279169 | 2.839920037e-06 | 0.009081303 | 0 | 0 | 0 | 0 | 22.26243 | 23.62785
2248 | 85456.6 | 2011-04-07 11:33 | 17.78928 | 12 | 8 | 2.299371 | 2.75503 | 0.01136289 | 1.189282194e-06 | 0.03031312 | 2.839920037e-06 | 0.006054807 | 0 | 0 | 0 | 0 | 22.30727 | 23.59748
2249 | 85457.97 | 2011-04-07 11:33 | 19.15356 | 12 | 8 | 2.299371 | 2.765437 | 0.01223426 | 1.189282194e-06 | 0.03271806 | 2.839920037e-06 | 0.01100835 | 0 | 0 | 0 | 0 | 22.33771 | 23.62785
2250 | 85459.62 | 2011-04-07 11:33 | 20.80788 | 12 | 8 | 2.299192 | 2.77617 | 0.01329089 | 1.189282194e-06 | 0.03564528 | 2.839920037e-06 | 0.01210932 | 0 | 0 | 0 | 0 | 22.36814 | 23.58305
2251 | 85461.19 | 2011-04-07 11:34 | 22.37627 | 12 | 8 | 2.29955 | 2.786252 | 0.01429264 | 1.189282194e-06 | 0.038431 | 2.839920037e-06 | 0.01375952 | 0 | 0 | 0 | 0 | 22.41297 | 23.4775
2252 | 85462.88 | 2011-04-07 11:34 | 24.0628 | 12 | 8 | 2.299371 | 2.796335 | 0.01536985 | 1.189282194e-06 | 0.04143744 | 2.839920037e-06 | 0.01211072 | 0 | 0 | 0 | 0 | 22.33771 | 23.55268
2253 | 85464.63 | 2011-04-07 11:34 | 25.8138 | 12 | 8 | 2.299192 | 2.806742 | 0.01648823 | 1.189282194e-06 | 0.0445701 | 2.839920037e-06 | 0.01100859 | 0 | 0 | 0 | 0 | 22.33771 | 23.4775
2254 | 85466.56 | 2011-04-07 11:34 | 27.74742 | 12 | 8 | 2.299371 | 2.81715 | 0.01772325 | 1.189282194e-06 | 0.04804235 | 2.839920037e-06 | 0.01211139 | 0 | 0 | 0 | 0 | 22.30727 | 23.52231
2255 | 85468.51 | 2011-04-07 11:34 | 29.69178 | 12 | 8 | 2.299192 | 2.827232 | 0.01896512 | 1.189282194e-06 | 0.05154677 | 2.839920037e-06 | 0.003027255 | 0 | 0 | 0 | 0 | 22.30727 | 23.59748
2256 | 85470.47 | 2011-04-07 11:34 | 31.65763 | 12 | 8 | 2.299371 | 2.837314 | 0.02022073 | 1.189282194e-06 | 0.05510263 | 2.839920037e-06 | 0.006057047 | 0 | 0 | 0 | 0 | 22.33771 | 23.55268
2257 | 85472.61 | 2011-04-07 11:34 | 33.79536 | 12 | 8 | 2.29955 | 2.847396 | 0.02158613 | 1.189282194e-06 | 0.05898313 | 2.839920037e-06 | 0.003026954 | 0 | 0 | 0 | 0 | 22.30727 | 23.52231
2258 | 85474.85 | 2011-04-07 11:34 | 36.02975 | 12 | 8 | 2.299371 | 2.857479 | 0.02301329 | 1.189282194e-06 | 0.06305351 | 2.839920037e-06 | 0.003027581 | 0 | 0 | 0 | 0 | 22.33771 | 23.55268
2259 | 85477.09 | 2011-04-07 11:34 | 38.2749 | 12 | 8 | 2.299371 | 2.867561 | 0.02444729 | 1.189282194e-06 | 0.06715772 | 2.839920037e-06 | 0.009084057 | 0 | 0 | 0 | 0 | 22.26243 | 23.55268
2260 | 85479.55 | 2011-04-07 11:34 | 40.73489 | 12 | 8 | 2.299192 | 2.877643 | 0.02601851 | 1.189282194e-06 | 0.07167029 | 2.839920037e-06 | 0.01211151 | 0 | 0 | 0 | 0 | 22.30727 | 23.52231
2261 | 85482.16 | 2011-04-07 11:34 | 43.34528 | 12 | 8 | 2.299371 | 2.887725 | 0.02768581 | 1.189282194e-06 | 0.07647592 | 2.839920037e-06 | 0.01513989 | 0 | 0 | 0 | 0 | 22.33771 | 23.4775
2262 | 85484.8 | 2011-04-07 11:34 | 45.98789 | 12 | 8 | 2.299192 | 2.897808 | 0.02937367 | 1.189282194e-06 | 0.08135799 | 2.839920037e-06 | 0.008258138 | 0 | 0 | 0 | 0 | 22.27683 | 23.41675
2263 | 85487.68 | 2011-04-07 11:34 | 48.86683 | 12 | 8 | 2.299192 | 2.90789 | 0.03121246 | 1.189282194e-06 | 0.08669523 | 2.839920037e-06 | 0.006057041 | 0 | 0 | 0 | 0 | 22.30727 | 23.44713
2264 | 85490.58 | 2011-04-07 11:34 | 51.76726 | 12 | 8 | 2.299371 | 2.917972 | 0.03306502 | 1.189282194e-06 | 0.09209127 | 2.839920037e-06 | 0.003027091 | 0 | 0 | 0 | 0 | 22.30727 | 23.44713
2265 | 85493.78 | 2011-04-07 11:34 | 54.96847 | 12 | 8 | 2.299192 | 2.92838 | 0.03510969 | 1.189282194e-06 | 0.09806763 | 2.839920037e-06 | 0.008258106 | 0 | 0 | 0 | 0 | 22.33771 | 23.40231
2266 | 85497.12 | 2011-04-07 11:34 | 58.30933 | 12 | 8 | 2.299371 | 2.938462 | 0.03724356 | 1.189282194e-06 | 0.1043269 | 2.839920037e-06 | 0.003027616 | 0 | 0 | 0 | 0 | 22.30727 | 23.44713
2267 | 85500.42 | 2011-04-07 11:34 | 61.60723 | 12 | 8 | 2.299371 | 2.948544 | 0.03934998 | 1.189282194e-06 | 0.1105268 | 2.839920037e-06 | 0.005504075 | 0 | 0 | 0 | 0 | 22.41297 | 23.40231
2268 | 85504.06 | 2011-04-07 11:34 | 65.24887 | 12 | 8 | 2.29955 | 2.958626 | 0.04167596 | 1.189282194e-06 | 0.117396 | 2.839920037e-06 | 0.0060544 | 0 | 0 | 0 | 0 | 22.30727 | 23.37193
2269 | 85507.81 | 2011-04-07 11:34 | 68.99794 | 12 | 8 | 2.299371 | 2.968709 | 0.04407052 | 1.189282194e-06 | 0.124492 | 2.839920037e-06 | 0.003027343 | 0 | 0 | 0 | 0 | 22.29287 | 23.50788
2270 | 85511.75 | 2011-04-07 11:34 | 72.92964 | 12 | 8 | 2.29955 | 2.978791 | 0.04658175 | 1.189282194e-06 | 0.1319589 | 2.839920037e-06 | 0.002752707 | 0 | 0 | 0 | 0 | 22.33771 | 23.40231
2271 | 85515.86 | 2011-04-07 11:34 | 77.04394 | 12 | 8 | 2.299192 | 2.988873 | 0.04920962 | 1.189282194e-06 | 0.139799 | 2.839920037e-06 | 0.01101175 | 0 | 0 | 0 | 0 | 22.30727 | 23.37193
2272 | 85520.37 | 2011-04-07 11:34 | 81.55572 | 12 | 8 | 2.29955 | 2.998955 | 0.05209136 | 1.189282194e-06 | 0.1484259 | 2.839920037e-06 | 0.003027322 | 0 | 0 | 0 | 0 | 22.33771 | 23.40231
2273 | 85524.9 | 2011-04-07 11:35 | 86.08898 | 12 | 8 | 2.299371 | 3.009037 | 0.05498679 | 1.189282194e-06 | 0.1571232 | 2.839920037e-06 | 0.006055276 | 0 | 0 | 0 | 0 | 22.33771 | 23.32711
2274 | 85529.58 | 2011-04-07 11:35 | 90.76189 | 12 | 8 | 2.29955 | 3.01912 | 0.05797145 | 1.189282194e-06 | 0.1661181 | 2.839920037e-06 | 0.006054757 | 0 | 0 | 0 | 0 | 22.33771 | 23.40231
2275 | 85534.73 | 2011-04-07 11:35 | 95.9182 | 12 | 8 | 2.29955 | 3.029202 | 0.06126485 | 1.189282194e-06 | 0.1760769 | 2.839920037e-06 | 0.003027292 | 0 | 0 | 0 | 0 | 22.36814 | 23.43269
2276 | 85539.59 | 2011-04-07 11:35 | 100.7737 | 12 | 8 | 2.299371 | 3.039284 | 0.06436612 | 1.189282194e-06 | 0.1854851 | 2.839920037e-06 | 0.01211305 | 0 | 0 | 0 | 0 | 22.33771 | 23.32711
2277 | 85545.39 | 2011-04-07 11:35 | 106.5746 | 12 | 8 | 2.299371 | 3.049366 | 0.06807119 | 1.189282194e-06 | 0.1967623 | 2.839920037e-06 | 0.006054633 | 0 | 0 | 0 | 0 | 22.39858 | 23.38788
2278 | 85551.21 | 2011-04-07 11:35 | 112.3969 | 12 | 8 | 2.299371 | 3.059449 | 0.07179004 | 1.189282194e-06 | 0.2081204 | 2.839920037e-06 | 0.006054574 | 0 | 0 | 0 | 0 | 22.29287 | 23.3575
2279 | 85557.07 | 2011-04-07 11:35 | 118.2515 | 12 | 8 | 2.299371 | 3.069531 | 0.07552942 | 1.189282194e-06 | 0.2195787 | 2.839920037e-06 | 0.01210853 | 0 | 0 | 0 | 0 | 22.26243 | 23.32711
2280 | 85563.5 | 2011-04-07 11:35 | 124.6862 | 12 | 8 | 2.299371 | 3.079938 | 0.0796393 | 1.189282194e-06 | 0.232214 | 2.839920037e-06 | 0.008256205 | 0 | 0 | 0 | 0 | 22.36814 | 23.3575
2281 | 85570.19 | 2011-04-07 11:35 | 131.3786 | 12 | 8 | 2.29955 | 3.090021 | 0.08391387 | 1.189282194e-06 | 0.2453997 | 2.839920037e-06 | 0.00605292 | 0 | 0 | 0 | 0 | 22.39858 | 23.31268
2282 | 85577.25 | 2011-04-07 11:35 | 138.4363 | 12 | 8 | 2.29955 | 3.100103 | 0.08842171 | 1.189282194e-06 | 0.2593511 | 2.839920037e-06 | 0.003027385 | 0 | 0 | 0 | 0 | 22.39858 | 23.23746
2283 | 85584.44 | 2011-04-07 11:36 | 145.623 | 12 | 8 | 2.299371 | 3.110185 | 0.09301192 | 1.189282194e-06 | 0.2736043 | 2.839920037e-06 | 0.003027909 | 0 | 0 | 0 | 0 | 22.39858 | 23.31268
2284 | 85591.65 | 2011-04-07 11:36 | 152.831 | 12 | 8 | 2.299371 | 3.120267 | 0.09761579 | 1.189282194e-06 | 0.2879451 | 2.839920037e-06 | 0.009082153 | 0 | 0 | 0 | 0 | 22.27848 | 23.34307
2285 | 85599.86 | 2011-04-07 11:36 | 161.0489 | 12 | 8 | 2.299192 | 3.130675 | 0.1028646 | 1.189282194e-06 | 0.3043478 | 2.839920037e-06 | 0.006054751 | 0 | 0 | 0 | 0 | 22.39858 | 23.31268
2286 | 85608.23 | 2011-04-07 11:36 | 169.4172 | 12 | 8 | 2.29955 | 3.140757 | 0.1082096 | 1.189282194e-06 | 0.3211056 | 2.839920037e-06 | 0.006054748 | 0 | 0 | 0 | 0 | 22.29287 | 23.28229
2287 | 85616.83 | 2011-04-07 11:36 | 178.011 | 12 | 8 | 2.299192 | 3.150839 | 0.1136987 | 1.189282194e-06 | 0.3383707 | 2.839920037e-06 | 0.009081891 | 0 | 0 | 0 | 0 | 22.3842 | 23.29825
2288 | 85626.19 | 2011-04-07 11:36 | 187.3784 | 12 | 8 | 2.299371 | 3.160922 | 0.1196817 | 1.189282194e-06 | 0.3572504 | 2.839920037e-06 | 0.003027343 | 0 | 0 | 0 | 0 | 22.4899 | 23.25344
2289 | 85635.39 | 2011-04-07 11:36 | 196.5738 | 12 | 8 | 2.299371 | 3.171329 | 0.125555 | 1.189282194e-06 | 0.3758427 | 2.839920037e-06 | 0.009081696 | 0 | 0 | 0 | 0 | 22.36983 | 23.28383
2290 | 85646.25 | 2011-04-07 11:37 | 207.4343 | 12 | 8 | 2.299371 | 3.181737 | 0.1324918 | 1.189282194e-06 | 0.3978727 | 2.839920037e-06 | 0.006056854 | 0 | 0 | 0 | 0 | 22.47553 | 23.23902
2291 | 85656.95 | 2011-04-07 11:37 | 218.1336 | 12 | 8 | 2.299192 | 3.191819 | 0.1393256 | 1.189282194e-06 | 0.4196476 | 2.839920037e-06 | 0.009083482 | 0 | 0 | 0 | 0 | 22.47553 | 23.23902
2292 | 85668.07 | 2011-04-07 11:37 | 229.2519 | 12 | 8 | 2.299371 | 3.201901 | 0.1464271 | 1.189282194e-06 | 0.442347 | 2.839920037e-06 | 0.008258295 | 0 | 0 | 0 | 0 | 22.40027 | 23.16379
2293 | 85679.64 | 2011-04-07 11:37 | 240.8214 | 12 | 8 | 2.29955 | 3.211983 | 0.1538167 | 1.189282194e-06 | 0.4660408 | 2.839920037e-06 | 0.00605701 | 0 | 0 | 0 | 0 | 22.35546 | 23.1942
2294 | 85692.8 | 2011-04-07 11:37 | 253.9808 | 12 | 8 | 2.299371 | 3.222391 | 0.1622218 | 1.189282194e-06 | 0.4930765 | 2.839920037e-06 | 0.006056902 | 0 | 0 | 0 | 0 | 22.46117 | 23.14938
2295 | 85706.07 | 2011-04-07 11:38 | 267.2583 | 12 | 8 | 2.299371 | 3.232473 | 0.1707024 | 1.189282194e-06 | 0.5204434 | 2.839920037e-06 | 0.005506173 | 0 | 0 | 0 | 0 | 22.53642 | 23.22461
2296 | 85720.28 | 2011-04-07 11:38 | 281.4596 | 12 | 8 | 2.299371 | 3.242881 | 0.179773 | 1.189282194e-06 | 0.5498063 | 2.839920037e-06 | 0.009084071 | 0 | 0 | 0 | 0 | 22.56686 | 23.25502
2297 | 85735.92 | 2011-04-07 11:38 | 297.1005 | 12 | 8 | 2.299729 | 3.252963 | 0.1897631 | 1.189282194e-06 | 0.5822481 | 2.839920037e-06 | 0.003027394 | 0 | 0 | 0 | 0 | 22.52206 | 23.28543
2298 | 85753.44 | 2011-04-07 11:38 | 314.6212 | 12 | 8 | 2.299371 | 3.263045 | 0.2009539 | 1.189282194e-06 | 0.6187042 | 2.839920037e-06 | 0.003027301 | 0 | 0 | 0 | 0 | 22.46117 | 23.14938
2299 | 85779.62 | 2011-04-07 11:39 | 340.8002 | 12 | 8 | 2.299371 | 3.273127 | 0.217675 | 1.189282194e-06 | 0.6733514 | 2.839920037e-06 | 0.003027329 | 0 | 0 | 0 | 0 | 22.46117 | 23.22461
2300 | 85840.66 | 2011-04-07 11:40 | 401.8489 | 12 | 8 | 2.299371 | 3.28321 | 0.2566682 | 1.189282194e-06 | 0.8011796 | 2.839920037e-06 | 0.009084409 | 0 | 0 | 0 | 0 | 22.33938 | 23.02773
2301 | 85917.2 | 2011-04-07 11:41 | 478.388 | 12 | 8 | 2.29955 | 3.293292 | 0.3055556 | 1.189282194e-06 | 0.9618968 | 2.839920037e-06 | 0.009084891 | 0 | 0 | 0 | 0 | 22.41464 | 23.02773
2302 | 85981.94 | 2011-04-07 11:42 | 543.1212 | 12 | 8 | 2.29955 | 3.303374 | 0.3469023 | 1.189282194e-06 | 1.098249 | 2.839920037e-06 | 0.00302725 | 0 | 0 | 0 | 0 | 22.44509 | 23.05815
2303 | 86038.89 | 2011-04-07 11:43 | 600.077 | 12 | 8 | 2.299371 | 3.313456 | 0.3832814 | 1.189282194e-06 | 1.218591 | 2.839920037e-06 | 0.005504092 | 0 | 0 | 0 | 0 | 22.44509 | 23.05815
2304 | 86100.12 | 2011-04-07 11:44 | 661.3083 | 12 | 8 | 2.299371 | 3.323539 | 0.4223913 | 1.189282194e-06 | 1.348362 | 2.839920037e-06 | 0.006055186 | 0 | 0 | 0 | 0 | 22.44509 | 23.05815
2305 | 86168.41 | 2011-04-07 11:45 | 729.5982 | 12 | 8 | 2.29955 | 3.333621 | 0.4660099 | 1.189282194e-06 | 1.493535 | 2.839920037e-06 | 0.005504238 | 0 | 0 | 0 | 0 | 22.55077 | 23.08856
2306 | 86245.53 | 2011-04-07 11:47 | 806.7174 | 12 | 8 | 2.299371 | 3.343703 | 0.515268 | 1.189282194e-06 | 1.657958 | 2.839920037e-06 | 0.006054322 | 0 | 0 | 0 | 0 | 22.50597 | 23.04373
2307 | 86335.69 | 2011-04-07 11:48 | 896.8777 | 12 | 8 | 2.29955 | 3.353785 | 0.5728562 | 1.189282194e-06 | 1.850772 | 2.839920037e-06 | 0.003027201 | 0 | 0 | 0 | 0 | 22.56686 | 23.1798
2308 | 86450.78 | 2011-04-07 11:50 | 1011.96 | 12 | 8 | 2.299371 | 3.363868 | 0.6463629 | 1.189282194e-06 | 2.097656 | 2.839920037e-06 | 0.00275216 | 0 | 0 | 0 | 0 | 22.44682 | 23.13498
2309 | 86742.05 | 2011-04-07 11:55 | 1303.239 | 12 | 8 | 2.299192 | 3.37395 | 0.8324118 | 1.189282194e-06 | 2.724505 | 2.839920037e-06 | 0.009081694 | 0 | 0 | 0 | 0 | 22.64209 | 23.1798
2310 | 87138.13 | 2011-04-07 12:01 | 1699.319 | 12 | 8 | 2.299371 | 3.384032 | 1.085401 | 1.189282194e-06 | 3.579034 | 2.839920037e-06 | 0.008256398 | 0 | 0 | 0 | 0 | 22.61522 | 23.45351
2311 | 87417.23 | 2011-04-07 12:06 | 1978.415 | 12 | 8 | 2.29955 | 3.394114 | 1.26367 | 1.189282194e-06 | 4.183031 | 2.839920037e-06 | 0.01211169 | 0 | 0 | 0 | 0 | 22.4486 | 23.36227
2312 | 87681.55 | 2011-04-07 12:10 | 2242.73 | 12 | 8 | 2.299371 | 3.404197 | 1.432496 | 1.189282194e-06 | 4.756767 | 2.839920037e-06 | 0.006054481 | 0 | 0 | 0 | 0 | 22.32501 | 23.31423
2313 | 87958.75 | 2011-04-07 12:15 | 2519.936 | 12 | 8 | 2.299729 | 3.414279 | 1.609555 | 1.189282194e-06 | 5.360295 | 2.839920037e-06 | 0.00908186 | 0 | 0 | 0 | 0 | 22.43072 | 23.34463
2314 | 88247.67 | 2011-04-07 12:20 | 2808.851 | 12 | 8 | 2.299371 | 3.424361 | 1.794091 | 1.189282194e-06 | 5.991118 | 2.839920037e-06 | 0.003027308 | 0 | 0 | 0 | 0 | 22.55077 | 23.38943
2315 | 88443.34 | 2011-04-07 12:23 | 3004.523 | 12 | 8 | 2.299192 | 3.434443 | 1.919071 | 1.189282194e-06 | 6.419587 | 2.839920037e-06 | 0.01211165 | 0 | 0 | 0 | 0 | 22.47727 | 23.39104
2316 | 88562.61 | 2011-04-07 12:25 | 3123.795 | 12 | 8 | 2.29955 | 3.444525 | 1.995253 | 1.189282194e-06 | 6.681527 | 2.839920037e-06 | 0.009082187 | 0 | 0 | 0 | 0 | 22.47906 | 23.39269
2317 | 88635.41 | 2011-04-07 12:26 | 3196.596 | 12 | 8 | 2.29955 | 3.454608 | 2.041753 | 1.189282194e-06 | 6.841885 | 2.839920037e-06 | 0.006054585 | 0 | 0 | 0 | 0 | 22.47906 | 23.39269
2318 | 88684.46 | 2011-04-07 12:27 | 3245.645 | 12 | 8 | 2.299192 | 3.46469 | 2.073083 | 1.189282194e-06 | 6.950246 | 2.839920037e-06 | 0.005505636 | 0 | 0 | 0 | 0 | 22.57044 | 23.48393
2319 | 88718.77 | 2011-04-07 12:28 | 3279.956 | 12 | 8 | 2.299192 | 3.474772 | 2.094998 | 1.189282194e-06 | 7.02627 | 2.839920037e-06 | 0.009081452 | 0 | 0 | 0 | 0 | 22.60091 | 23.51434
2320 | 88744.86 | 2011-04-07 12:28 | 3306.049 | 12 | 8 | 2.299371 | 3.484854 | 2.111665 | 1.189282194e-06 | 7.084253 | 2.839920037e-06 | 0.003027295 | 0 | 0 | 0 | 0 | 22.63137 | 23.54476
2321 | 88765.06 | 2011-04-07 12:29 | 3326.245 | 12 | 8 | 2.299371 | 3.494937 | 2.124564 | 1.189282194e-06 | 7.129262 | 2.839920037e-06 | 0.009083565 | 0 | 0 | 0 | 0 | 22.66183 | 23.57517
2322 | 88782.05 | 2011-04-07 12:29 | 3343.239 | 12 | 8 | 2.299371 | 3.505019 | 2.135419 | 1.189282194e-06 | 7.167245 | 2.839920037e-06 | 0.006054295 | 0 | 0 | 0 | 0 | 22.61522 | 23.45351
2323 | 88796.13 | 2011-04-07 12:29 | 3357.311 | 12 | 8 | 2.299192 | 3.515101 | 2.144407 | 1.189282194e-06 | 7.198789 | 2.839920037e-06 | 0.009081841 | 0 | 0 | 0 | 0 | 22.57044 | 23.48393
2324 | 88808.35 | 2011-04-07 12:29 | 3369.536 | 12 | 8 | 2.29955 | 3.525183 | 2.152216 | 1.189282194e-06 | 7.226269 | 2.839920037e-06 | 0.006055321 | 0 | 0 | 0 | 0 | 22.60091 | 23.51434
2325 | 88819.3 | 2011-04-07 12:29 | 3380.483 | 12 | 8 | 2.299371 | 3.535591 | 2.159208 | 1.189282194e-06 | 7.250949 | 2.839920037e-06 | 0.009082018 | 0 | 0 | 0 | 0 | 22.53998 | 23.45351
2326 | 88828.64 | 2011-04-07 12:30 | 3389.829 | 12 | 8 | 2.29955 | 3.545673 | 2.165177 | 1.189282194e-06 | 7.272081 | 2.839920037e-06 | 0.003027321 | 0 | 0 | 0 | 0 | 22.57044 | 23.48393
2327 | 88837 | 2011-04-07 12:30 | 3398.186 | 12 | 8 | 2.299192 | 3.555755 | 2.170515 | 1.189282194e-06 | 7.291033 | 2.839920037e-06 | 0.003027287 | 0 | 0 | 0 | 0 | 22.57044 | 23.48393
2328 | 88844.27 | 2011-04-07 12:30 | 3405.459 | 12 | 8 | 2.29955 | 3.565838 | 2.17516 | 1.189282194e-06 | 7.307572 | 2.839920037e-06 | 0.005504074 | 0 | 0 | 0 | 0 | 22.63137 | 23.54476
2329 | 88851.13 | 2011-04-07 12:30 | 3412.312 | 12 | 8 | 2.299729 | 3.57592 | 2.179538 | 1.189282194e-06 | 7.323202 | 2.839920037e-06 | 0.002752053 | 0 | 0 | 0 | 0 | 22.63137 | 23.54476
2330 | 88857.14 | 2011-04-07 12:30 | 3418.328 | 12 | 8 | 2.299371 | 3.586002 | 2.18338 | 1.189282194e-06 | 7.33696 | 2.839920037e-06 | 0.003027231 | 0 | 0 | 0 | 0 | 22.66183 | 23.57517
2331 | 88862.68 | 2011-04-07 12:30 | 3423.86 | 12 | 8 | 2.29955 | 3.59641 | 2.186914 | 1.189282194e-06 | 7.349648 | 2.839920037e-06 | 0.01513757 | 0 | 0 | 0 | 0 | 22.61707 | 23.60559
2332 | 88865.11 | 2011-04-07 12:30 | 3426.299 | 12 | 8 | 2.29955 | 3.600312 | 2.188472 | 1.189282194e-06 | 7.355251 | 2.839920037e-06 | 0.005504512 | 0 | 0 | 0 | 0 | 22.61707 | 23.60559
2333 | 88865.16 | 2011-04-07 12:30 | 0.04297055 | 13 | 8 | 2.428037 | 3.601939 | 2.188499 | 1.189282194e-06 | 7.355351 | 2.839920037e-06 | 0.02018925 | 0 | 0 | 0 | 0 | 22.6923 | 23.53042
2334 | 88865.38 | 2011-04-07 12:30 | 0.268558 | 13 | 8 | 2.36952 | 3.601613 | 2.18865 | 1.189282194e-06 | 7.355893 | 2.839920037e-06 | 0 | 0 | 0 | 0 | 0 | 22.61707 | 23.60559
2335 | 88865.65 | 2011-04-07 12:30 | 0.537117 | 13 | 8 | 2.316908 | 3.601939 | 2.188825 | 1.189282194e-06 | 7.356523 | 2.839920037e-06 | 0.003029544 | 0 | 0 | 0 | 0 | 22.6923 | 23.60559
2336 | 88865.92 | 2011-04-07 12:30 | 0.805673 | 13 | 8 | 2.266802 | 3.601613 | 2.188996 | 1.189282194e-06 | 7.357139 | 2.839920037e-06 | -0.006056863 | 0 | 0 | 0 | 0 | 22.5866 | 23.57517
2337 | 88866.26 | 2011-04-07 12:30 | 1.149428 | 13 | 8 | 2.214369 | 3.601613 | 2.18921 | 1.189282194e-06 | 7.357909 | 2.839920037e-06 | 0 | 0 | 0 | 0 | 0 | 22.6923 | 23.60559
2338 | 88866.63 | 2011-04-07 12:30 | 1.514673 | 13 | 8 | 2.163546 | 3.601288 | 2.189432 | 1.189282194e-06 | 7.358709 | 2.839920037e-06 | -0.006056556 | 0 | 0 | 0 | 0 | 22.61707 | 23.60559
2339 | 88867.07 | 2011-04-07 12:30 | 1.955104 | 13 | 8 | 2.109861 | 3.602264 | 2.189693 | 1.189282194e-06 | 7.359651 | 2.839920037e-06 | 0.005506228 | 0 | 0 | 0 | 0 | 22.61707 | 23.60559
2340 | 88867.55 | 2011-04-07 12:30 | 2.438512 | 13 | 8 | 2.058859 | 3.602264 | 2.189973 | 1.189282194e-06 | 7.36066 | 2.839920037e-06 | 0.003027535 | 0 | 0 | 0 | 0 | 22.61707 | 23.60559
2341 | 88868.1 | 2011-04-07 12:30 | 2.986368 | 13 | 8 | 2.008753 | 3.601613 | 2.190283 | 1.189282194e-06 | 7.361775 | 2.839920037e-06 | 0 | 0 | 0 | 0 | 0 | 22.5866 | 23.57517
2342 | 88868.72 | 2011-04-07 12:30 | 3.609427 | 13 | 8 | 1.957572 | 3.601939 | 2.190626 | 1.189282194e-06 | 7.363012 | 2.839920037e-06 | 0.003029434 | 0 | 0 | 0 | 0 | 22.61707 | 23.60559
2343 | 88869.43 | 2011-04-07 12:30 | 4.318417 | 13 | 8 | 1.90675 | 3.601939 | 2.191007 | 1.189282194e-06 | 7.364382 | 2.839920037e-06 | 0.003029497 | 0 | 0 | 0 | 0 | 22.6923 | 23.53042
2344 | 88870.26 | 2011-04-07 12:30 | 5.145578 | 13 | 8 | 1.855391 | 3.601613 | 2.191439 | 1.189282194e-06 | 7.365939 | 2.839920037e-06 | 0 | 0 | 0 | 0 | 0 | 22.6923 | 23.60559
2345 | 88871.2 | 2011-04-07 12:30 | 6.080162 | 13 | 8 | 1.803495 | 3.601613 | 2.191914 | 1.189282194e-06 | 7.36765 | 2.839920037e-06 | 0 | 0 | 0 | 0 | 0 | 22.61707 | 23.60559
2346 | 88872.28 | 2011-04-07 12:30 | 7.165133 | 13 | 8 | 1.753388 | 3.601613 | 2.19245 | 1.189282194e-06 | 7.36958 | 2.839920037e-06 | -0.0060568 | 0 | 0 | 0 | 0 | 22.6923 | 23.60559
2347 | 88873.54 | 2011-04-07 12:30 | 8.421991 | 13 | 8 | 1.702029 | 3.601613 | 2.193053 | 1.189282194e-06 | 7.371752 | 2.839920037e-06 | 0 | 0 | 0 | 0 | 0 | 22.5866 | 23.57517
2348 | 88874.93 | 2011-04-07 12:30 | 9.818494 | 13 | 8 | 1.651206 | 3.601288 | 2.193703 | 1.189282194e-06 | 7.374094 | 2.839920037e-06 | -0.003027194 | 0 | 0 | 0 | 0 | 22.5866 | 23.57517
2349 | 88876.6 | 2011-04-07 12:30 | 11.48355 | 13 | 8 | 1.600384 | 3.602264 | 2.194455 | 1.189282194e-06 | 7.376802 | 2.839920037e-06 | 0.003027305 | 0 | 0 | 0 | 0 | 22.5866 | 23.57517
2350 | 88878.37 | 2011-04-07 12:30 | 13.25604 | 13 | 8 | 1.550277 | 3.601939 | 2.19523 | 1.189282194e-06 | 7.379594 | 2.839920037e-06 | 0 | 0 | 0 | 0 | 0 | 22.63137 | 23.54476
2351 | 88880.47 | 2011-04-07 12:30 | 15.35079 | 13 | 8 | 1.499992 | 3.601939 | 2.196118 | 1.189282194e-06 | 7.38279 | 2.839920037e-06 | 0 | 0 | 0 | 0 | 0 | 22.55614 | 23.54476
2352 | 88882.79 | 2011-04-07 12:31 | 17.67113 | 13 | 8 | 1.449527 | 3.601613 | 2.197068 | 1.189282194e-06 | 7.386213 | 2.839920037e-06 | -0.003029651 | 0 | 0 | 0 | 0 | 22.63137 | 23.54476
2353 | 88885.38 | 2011-04-07 12:31 | 20.26004 | 13 | 8 | 1.399421 | 3.601939 | 2.198092 | 1.189282194e-06 | 7.389902 | 2.839920037e-06 | 0 | 0 | 0 | 0 | 0 | 22.63137 | 23.54476
2354 | 88888.24 | 2011-04-07 12:31 | 23.12828 | 13 | 8 | 1.349135 | 3.601613 | 2.199187 | 1.189282194e-06 | 7.393846 | 2.839920037e-06 | 0 | 0 | 0 | 0 | 0 | 22.55614 | 23.54476
2355 | 88891.48 | 2011-04-07 12:31 | 26.36168 | 13 | 8 | 1.29885 | 3.601288 | 2.200377 | 1.189282194e-06 | 7.398129 | 2.839920037e-06 | -0.006056801 | 0 | 0 | 0 | 0 | 22.55614 | 23.54476
2356 | 88894.99 | 2011-04-07 12:31 | 29.87443 | 13 | 8 | 1.248743 | 3.601939 | 2.201619 | 1.189282194e-06 | 7.402605 | 2.839920037e-06 | 0.00275405 | 0 | 0 | 0 | 0 | 22.63137 | 23.54476
2357 | 88898.78 | 2011-04-07 12:31 | 33.66647 | 13 | 8 | 1.198637 | 3.601288 | 2.202908 | 1.189282194e-06 | 7.407247 | 2.839920037e-06 | -0.003027245 | 0 | 0 | 0 | 0 | 22.66183 | 23.57517
2358 | 88902.99 | 2011-04-07 12:31 | 37.87746 | 13 | 8 | 1.148351 | 3.601288 | 2.204281 | 1.189282194e-06 | 7.412191 | 2.839920037e-06 | -0.00605679 | 0 | 0 | 0 | 0 | 22.63137 | 23.54476
2359 | 88907.6 | 2011-04-07 12:31 | 42.48592 | 13 | 8 | 1.097887 | 3.601939 | 2.205719 | 1.189282194e-06 | 7.417371 | 2.839920037e-06 | 0.003029539 | 0 | 0 | 0 | 0 | 22.63137 | 23.61992
2360 | 88912.64 | 2011-04-07 12:31 | 47.52407 | 13 | 8 | 1.047601 | 3.601613 | 2.207221 | 1.189282194e-06 | 7.42278 | 2.839920037e-06 | -0.003029808 | 0 | 0 | 0 | 0 | 22.60091 | 23.58952
2361 | 88918.24 | 2011-04-07 12:31 | 53.12083 | 13 | 8 | 0.9974944 | 3.601613 | 2.20881 | 1.189282194e-06 | 7.428505 | 2.839920037e-06 | 0 | 0 | 0 | 0 | 0 | 22.60091 | 23.58952
2362 | 88924.24 | 2011-04-07 12:31 | 59.12579 | 13 | 8 | 0.9472089 | 3.601613 | 2.210432 | 1.189282194e-06 | 7.434346 | 2.839920037e-06 | 0 | 0 | 0 | 0 | 0 | 22.63137 | 23.54476
2363 | 88930.92 | 2011-04-07 12:31 | 65.80752 | 13 | 8 | 0.8969233 | 3.601939 | 2.212144 | 1.189282194e-06 | 7.440511 | 2.839920037e-06 | 0.00302951 | 0 | 0 | 0 | 0 | 22.63137 | 23.61992
2364 | 88938.32 | 2011-04-07 12:31 | 73.20898 | 13 | 8 | 0.8468167 | 3.601613 | 2.213937 | 1.189282194e-06 | 7.446968 | 2.839920037e-06 | -0.003029558 | 0 | 0 | 0 | 0 | 22.60091 | 23.58952
2365 | 88946.47 | 2011-04-07 12:32 | 81.35167 | 13 | 8 | 0.7967101 | 3.601939 | 2.215795 | 1.189282194e-06 | 7.453661 | 2.839920037e-06 | 0.003029557 | 0 | 0 | 0 | 0 | 22.63137 | 23.61992
2366 | 88955.69 | 2011-04-07 12:32 | 90.57934 | 13 | 8 | 0.7457088 | 3.601613 | 2.217773 | 1.189282194e-06 | 7.460783 | 2.839920037e-06 | 0.003027156 | 0 | 0 | 0 | 0 | 22.66183 | 23.57517
2367 | 88966.13 | 2011-04-07 12:32 | 101.0101 | 13 | 8 | 0.6956022 | 3.601613 | 2.219861 | 1.189282194e-06 | 7.468304 | 2.839920037e-06 | 0.003027689 | 0 | 0 | 0 | 0 | 22.66183 | 23.65033
2368 | 88977.78 | 2011-04-07 12:32 | 112.6656 | 13 | 8 | 0.6454957 | 3.601613 | 2.222031 | 1.189282194e-06 | 7.47612 | 2.839920037e-06 | -0.003029896 | 0 | 0 | 0 | 0 | 22.66183 | 23.57517
2369 | 88990.99 | 2011-04-07 12:32 | 125.8786 | 13 | 8 | 0.5950311 | 3.601613 | 2.224307 | 1.189282194e-06 | 7.48432 | 2.839920037e-06 | 0 | 0 | 0 | 0 | 0 | 22.63137 | 23.61992
2370 | 89006.43 | 2011-04-07 12:33 | 141.3154 | 13 | 8 | 0.5449246 | 3.601613 | 2.226751 | 1.189282194e-06 | 7.493119 | 2.839920037e-06 | 0 | 0 | 0 | 0 | 0 | 22.63137 | 23.54476
2371 | 89024.17 | 2011-04-07 12:33 | 159.051 | 13 | 8 | 0.494639 | 3.601613 | 2.229311 | 1.189282194e-06 | 7.50234 | 2.839920037e-06 | 0 | 0 | 0 | 0 | 0 | 22.66183 | 23.57517
2372 | 89045.5 | 2011-04-07 12:33 | 180.3852 | 13 | 8 | 0.4445324 | 3.601939 | 2.232094 | 1.189282194e-06 | 7.512365 | 2.839920037e-06 | 0.003029557 | 0 | 0 | 0 | 0 | 22.67613 | 23.51434
2373 | 89071.06 | 2011-04-07 12:34 | 205.9412 | 13 | 8 | 0.3944258 | 3.601613 | 2.23507 | 1.189282194e-06 | 7.523083 | 2.839920037e-06 | -0.002754207 | 0 | 0 | 0 | 0 | 22.67613 | 23.58952
2374 | 89102.75 | 2011-04-07 12:34 | 237.6311 | 13 | 8 | 0.3441403 | 3.600963 | 2.238319 | 1.189282194e-06 | 7.534783 | 2.839920037e-06 | -0.003027244 | 0 | 0 | 0 | 0 | 22.63137 | 23.54476
2375 | 89142.93 | 2011-04-07 12:35 | 277.8182 | 13 | 8 | 0.2940337 | 3.601288 | 2.241874 | 1.189282194e-06 | 7.547588 | 2.839920037e-06 | -0.0030273 | 0 | 0 | 0 | 0 | 22.63137 | 23.54476
2376 | 89196.27 | 2011-04-07 12:36 | 331.1538 | 13 | 8 | 0.2439271 | 3.601613 | 2.245848 | 1.189282194e-06 | 7.5619 | 2.839920037e-06 | 0 | 0 | 0 | 0 | 0 | 22.60091 | 23.43916
2377 | 89270.64 | 2011-04-07 12:37 | 405.523 | 13 | 8 | 0.1938206 | 3.601288 | 2.250352 | 1.189282194e-06 | 7.578122 | 2.839920037e-06 | -0.006057041 | 0 | 0 | 0 | 0 | 22.55614 | 23.46958
2378 | 89389.65 | 2011-04-07 12:39 | 524.5373 | 13 | 8 | 0.143535 | 3.601613 | 2.255878 | 1.189282194e-06 | 7.598024 | 2.839920037e-06 | 0 | 0 | 0 | 0 | 0 | 22.47906 | 23.24227
2379 | 89566.9 | 2011-04-07 12:42 | 701.7858 | 13 | 8 | 0.09987071 | 3.601613 | 2.261791 | 1.189282194e-06 | 7.619318 | 2.839920037e-06 | -0.003029534 | 0 | 0 | 0 | 0 | 22.4486 | 23.06138
2380 | 89566.95 | 2011-04-07 12:42 | 0.05371678 | 14 | 8 | -2.300056 | 3.575595 | 2.261791 | 3.55091691e-05 | 7.619318 | 0.0001255539 | 0 | 0 | 0 | 0 | 0 | 22.4486 | 23.06138
2381 | 89567.56 | 2011-04-07 12:42 | 0.6552851 | 14 | 8 | -2.300235 | 3.565187 | 2.261791 | 0.0004198549 | 7.619318 | 0.001497748 | -0.01816569 | 0 | 0 | 0 | 0 | 22.4486 | 23.13662
2382 | 89568.44 | 2011-04-07 12:42 | 1.536156 | 14 | 8 | -2.300235 | 3.55478 | 2.261791 | 0.0009826556 | 7.619318 | 0.003501362 | -0.01816579 | 0 | 0 | 0 | 0 | 22.37333 | 23.13662
2383 | 89569.45 | 2011-04-07 12:42 | 2.545933 | 14 | 8 | -2.300235 | 3.544372 | 2.261791 | 0.001627806 | 7.619318 | 0.005791431 | -0.01513677 | 0 | 0 | 0 | 0 | 22.4038 | 23.16705
2384 | 89570.64 | 2011-04-07 12:42 | 3.738332 | 14 | 8 | -2.300235 | 3.53429 | 2.261791 | 0.002389632 | 7.619318 | 0.008487988 | -0.01210899 | 0 | 0 | 0 | 0 | 22.47906 | 23.16705
2385 | 89571.96 | 2011-04-07 12:42 | 5.059638 | 14 | 8 | -2.300414 | 3.523883 | 2.261791 | 0.003233831 | 7.619318 | 0.01146747 | -0.0121092 | 0 | 0 | 0 | 0 | 22.47906 | 23.09181
2386 | 89573.49 | 2011-04-07 12:42 | 6.58505 | 14 | 8 | -2.300056 | 3.5138 | 2.261791 | 0.004208433 | 7.619318 | 0.01489725 | -0.01100833 | 0 | 0 | 0 | 0 | 22.47906 | 23.16705
2387 | 89575.15 | 2011-04-07 12:42 | 8.250109 | 14 | 8 | -2.300056 | 3.503718 | 2.261791 | 0.005272255 | 7.619318 | 0.01863013 | -0.009082346 | 0 | 0 | 0 | 0 | 22.47906 | 23.09181
2388 | 89576.99 | 2011-04-07 12:42 | 10.08705 | 14 | 8 | -2.300056 | 3.493636 | 2.261791 | 0.006445892 | 7.619318 | 0.02273652 | -0.009082083 | 0 | 0 | 0 | 0 | 22.47906 | 23.16705
2389 | 89579.07 | 2011-04-07 12:42 | 12.17106 | 14 | 8 | -2.300235 | 3.483228 | 2.261791 | 0.007777392 | 7.619318 | 0.0273816 | -0.009083948 | 0 | 0 | 0 | 0 | 22.4486 | 23.13662
2390 | 89581.41 | 2011-04-07 12:42 | 14.51289 | 14 | 8 | -2.300235 | 3.473146 | 2.261791 | 0.009273617 | 7.619318 | 0.03258591 | -0.006056994 | 0 | 0 | 0 | 0 | 22.41813 | 23.10619
2391 | 89583.87 | 2011-04-07 12:42 | 16.97289 | 14 | 8 | -2.300235 | 3.463064 | 2.261791 | 0.01084531 | 7.619318 | 0.03803674 | -0.006056844 | 0 | 0 | 0 | 0 | 22.46293 | 23.151
2392 | 89586.54 | 2011-04-07 12:42 | 19.63698 | 14 | 8 | -2.300056 | 3.452981 | 2.261791 | 0.01254743 | 7.619318 | 0.04392325 | -0.008258409 | 0 | 0 | 0 | 0 | 22.43247 | 23.12058
2393 | 89589.67 | 2011-04-07 12:42 | 22.77375 | 14 | 8 | -2.300056 | 3.442899 | 2.261791 | 0.01455156 | 7.619318 | 0.05083403 | -0.003027206 | 0 | 0 | 0 | 0 | 22.38767 | 23.151
2394 | 89593.08 | 2011-04-07 12:42 | 26.17906 | 14 | 8 | -2.300056 | 3.432817 | 2.261791 | 0.01672723 | 7.619318 | 0.0583142 | -0.006056837 | 0 | 0 | 0 | 0 | 22.43247 | 23.12058
2395 | 89596.88 | 2011-04-07 12:42 | 29.98185 | 14 | 8 | -2.300056 | 3.422735 | 2.261791 | 0.01915686 | 7.619318 | 0.06664299 | -0.003027336 | 0 | 0 | 0 | 0 | 22.35721 | 23.12058
2396 | 89601.17 | 2011-04-07 12:42 | 34.26803 | 14 | 8 | -2.300056 | 3.412652 | 2.261791 | 0.02189537 | 7.619318 | 0.07600271 | -0.009084098 | 0 | 0 | 0 | 0 | 22.37156 | 23.05974
2397 | 89605.72 | 2011-04-07 12:43 | 38.82278 | 14 | 8 | -2.300056 | 3.40257 | 2.261791 | 0.02480545 | 7.619318 | 0.08591972 | -0.006056828 | 0 | 0 | 0 | 0 | 22.3411 | 23.02932
2398 | 89611.26 | 2011-04-07 12:43 | 44.35508 | 14 | 8 | -2.300235 | 3.392488 | 2.261791 | 0.02834011 | 7.619318 | 0.09792908 | -0.006056849 | 0 | 0 | 0 | 0 | 22.31064 | 22.99889
2399 | 89617.14 | 2011-04-07 12:43 | 50.24188 | 14 | 8 | -2.300056 | 3.382406 | 2.261791 | 0.03210125 | 7.619318 | 0.1106698 | -0.006056785 | 0 | 0 | 0 | 0 | 22.28019 | 22.96847
2400 | 89624 | 2011-04-07 12:43 | 57.09548 | 14 | 8 | -2.299877 | 3.372324 | 2.261791 | 0.03648008 | 7.619318 | 0.1254594 | -0.006056851 | 0 | 0 | 0 | 0 | 22.24973 | 23.01331
2401 | 89632 | 2011-04-07 12:43 | 65.09852 | 14 | 8 | -2.300056 | 3.362241 | 2.261791 | 0.0415933 | 7.619318 | 0.1426783 | -0.006056603 | 0 | 0 | 0 | 0 | 22.23365 | 22.84679
2402 | 89641.72 | 2011-04-07 12:43 | 74.82033 | 14 | 8 | -2.299877 | 3.352159 | 2.261791 | 0.04780473 | 7.619318 | 0.1635322 | -0.006056715 | 0 | 0 | 0 | 0 | 22.2032 | 22.89165
2403 | 89653.31 | 2011-04-07 12:43 | 86.4113 | 14 | 8 | -2.300235 | 3.342077 | 2.261791 | 0.05521036 | 7.619318 | 0.1883202 | -0.006056796 | 0 | 0 | 0 | 0 | 22.14229 | 22.83081
2404 | 89667.99 | 2011-04-07 12:44 | 101.0853 | 14 | 8 | -2.300056 | 3.331995 | 2.261791 | 0.06458581 | 7.619318 | 0.2196076 | -0.006056877 | 0 | 0 | 0 | 0 | 22.23365 | 22.92206
2405 | 89687.84 | 2011-04-07 12:44 | 120.9371 | 14 | 8 | -2.300235 | 3.321912 | 2.261791 | 0.07726952 | 7.619318 | 0.2618086 | -0.003027452 | 0 | 0 | 0 | 0 | 22.18881 | 22.95248
2406 | 89716.96 | 2011-04-07 12:44 | 150.0596 | 14 | 8 | -2.299698 | 3.31183 | 2.261791 | 0.09587637 | 7.619318 | 0.3235282 | -0.00605671 | 0 | 0 | 0 | 0 | 22.28019 | 22.96847
2407 | 89764.73 | 2011-04-07 12:45 | 197.8307 | 14 | 8 | -2.299877 | 3.301748 | 2.261791 | 0.1263982 | 7.619318 | 0.4244591 | -0.003027267 | 0 | 0 | 0 | 0 | 22.3124 | 22.92526
2408 | 89844.46 | 2011-04-07 12:47 | 277.5603 | 14 | 8 | -2.300056 | 3.291666 | 2.261791 | 0.1773391 | 7.619318 | 0.5923973 | -0.006053201 | 0 | 0 | 0 | 0 | 22.4486 | 23.06138
2409 | 89981.04 | 2011-04-07 12:49 | 414.1383 | 14 | 8 | -2.300414 | 3.281583 | 2.261791 | 0.2646025 | 7.619318 | 0.8792314 | -0.007570045 | 0 | 0 | 0 | 0 | 22.4952 | 23.03263
2410 | 90228.84 | 2011-04-07 12:53 | 661.9424 | 14 | 8 | -2.299877 | 3.271501 | 2.261791 | 0.4229321 | 7.619318 | 1.398115 | -0.01211144 | 0 | 0 | 0 | 0 | 22.73894 | 23.12571
2411 | 90532.34 | 2011-04-07 12:58 | 965.4348 | 14 | 8 | -2.300056 | 3.261419 | 2.261791 | 0.6168439 | 7.619318 | 2.031687 | -0.003027154 | 0 | 0 | 0 | 0 | 22.63519 | 23.24751
2412 | 90820.51 | 2011-04-07 13:03 | 1253.609 | 14 | 8 | -2.300593 | 3.251337 | 2.261791 | 0.8009691 | 7.619318 | 2.63141 | -0.01211141 | 0 | 0 | 0 | 0 | 22.65141 | 23.18844
2413 | 91087.61 | 2011-04-07 13:07 | 1520.706 | 14 | 8 | -2.299877 | 3.241254 | 2.261791 | 0.9716267 | 7.619318 | 3.185538 | -0.006056069 | 0 | 0 | 0 | 0 | 22.69615 | 23.2332
2414 | 91335.11 | 2011-04-07 13:11 | 1768.21 | 14 | 8 | -2.300235 | 3.231172 | 2.261791 | 1.129765 | 7.619318 | 3.697404 | -0.006054797 | 0 | 0 | 0 | 0 | 22.59044 | 23.05227
2415 | 91574.18 | 2011-04-07 13:15 | 2007.28 | 14 | 8 | -2.300235 | 3.22109 | 2.261791 | 1.282515 | 7.619318 | 4.190312 | -0.006054482 | 0 | 0 | 0 | 0 | 22.63519 | 23.09706
2416 | 91786.17 | 2011-04-07 13:19 | 2219.27 | 14 | 8 | -2.300235 | 3.211008 | 2.261791 | 1.417962 | 7.619318 | 4.626029 | -0.009084156 | 0 | 0 | 0 | 0 | 22.59044 | 23.05227
2417 | 91961.89 | 2011-04-07 13:22 | 2394.993 | 14 | 8 | -2.300235 | 3.200925 | 2.261791 | 1.530237 | 7.619318 | 4.986086 | -0.006054638 | 0 | 0 | 0 | 0 | 22.41813 | 22.95569
2418 | 92120.41 | 2011-04-07 13:24 | 2553.507 | 14 | 8 | -2.300056 | 3.190843 | 2.261791 | 1.631517 | 7.619318 | 5.309865 | -0.01211156 | 0 | 0 | 0 | 0 | 22.54374 | 23.23139
2419 | 92253.17 | 2011-04-07 13:27 | 2686.271 | 14 | 8 | -2.300056 | 3.180761 | 2.261791 | 1.716344 | 7.619318 | 5.580175 | -0.003027324 | 0 | 0 | 0 | 0 | 22.57422 | 23.26183
2420 | 92358.88 | 2011-04-07 13:28 | 2791.976 | 14 | 8 | -2.300235 | 3.170679 | 2.261791 | 1.783882 | 7.619318 | 5.794706 | -0.009083943 | 0 | 0 | 0 | 0 | 22.57422 | 23.33704
2421 | 92446.67 | 2011-04-07 13:30 | 2879.773 | 14 | 8 | -2.300235 | 3.160596 | 2.261791 | 1.839978 | 7.619318 | 5.972336 | -0.006054642 | 0 | 0 | 0 | 0 | 22.71239 | 23.55014
2422 | 92515.32 | 2011-04-07 13:31 | 2948.417 | 14 | 8 | -2.300056 | 3.150514 | 2.261791 | 1.883837 | 7.619318 | 6.110771 | -0.00605472 | 0 | 0 | 0 | 0 | 22.69815 | 23.53585
2423 | 92573.43 | 2011-04-07 13:32 | 3006.533 | 14 | 8 | -2.300235 | 3.140432 | 2.261791 | 1.920969 | 7.619318 | 6.227596 | -0.009084089 | 0 | 0 | 0 | 0 | 22.83433 | 23.59675
2424 | 92638.51 | 2011-04-07 13:33 | 3071.61 | 14 | 8 | -2.300235 | 3.13035 | 2.261791 | 1.962549 | 7.619318 | 6.357987 | -0.006053861 | 0 | 0 | 0 | 0 | 22.78962 | 23.62719
2425 | 92699.28 | 2011-04-07 13:34 | 3132.379 | 14 | 8 | -2.300056 | 3.120267 | 2.261791 | 2.001377 | 7.619318 | 6.479373 | -0.00550413 | 0 | 0 | 0 | 0 | 22.82011 | 23.73279
2426 | 92743.4 | 2011-04-07 13:35 | 3176.498 | 14 | 8 | -2.300056 | 3.110185 | 2.261791 | 2.029566 | 7.619318 | 6.567223 | -0.009082077 | 0 | 0 | 0 | 0 | 22.7612 | 23.74898
2427 | 92773.78 | 2011-04-07 13:35 | 3206.877 | 14 | 8 | -2.300235 | 3.099778 | 2.261791 | 2.048976 | 7.619318 | 6.627514 | -0.008256686 | 0 | 0 | 0 | 0 | 22.8364 | 23.82412
2428 | 92796.06 | 2011-04-07 13:36 | 3229.157 | 14 | 8 | -2.300235 | 3.089695 | 2.261791 | 2.063211 | 7.619318 | 6.671582 | -0.006054788 | 0 | 0 | 0 | 0 | 22.74491 | 23.65764
2429 | 92814.87 | 2011-04-07 13:36 | 3247.967 | 14 | 8 | -2.300235 | 3.079613 | 2.261791 | 2.07523 | 7.619318 | 6.708663 | -0.005504821 | 0 | 0 | 0 | 0 | 22.8059 | 23.71854
2430 | 92830.52 | 2011-04-07 13:36 | 3263.618 | 14 | 8 | -2.300235 | 3.069531 | 2.261791 | 2.08523 | 7.619318 | 6.739415 | -0.006054719 | 0 | 0 | 0 | 0 | 22.7612 | 23.82412
2431 | 92844.82 | 2011-04-07 13:37 | 3277.916 | 14 | 8 | -2.300056 | 3.059449 | 2.261791 | 2.094365 | 7.619318 | 6.767415 | -0.006055495 | 0 | 0 | 0 | 0 | 22.7612 | 23.74898
2432 | 92858.18 | 2011-04-07 13:37 | 3291.28 | 14 | 8 | -2.300235 | 3.049366 | 2.261791 | 2.102904 | 7.619318 | 6.793498 | -0.005504571 | 0 | 0 | 0 | 0 | 22.8364 | 23.82412
2433 | 92870.42 | 2011-04-07 13:37 | 3303.515 | 14 | 8 | -2.300056 | 3.039284 | 2.261791 | 2.110721 | 7.619318 | 6.817298 | -0.003027315 | 0 | 0 | 0 | 0 | 22.7612 | 23.74898
2434 | 92881.3 | 2011-04-07 13:37 | 3314.397 | 14 | 8 | -2.300056 | 3.029202 | 2.261791 | 2.117674 | 7.619318 | 6.838397 | -0.006054506 | 0 | 0 | 0 | 0 | 22.68598 | 23.74898
2435 | 92891.76 | 2011-04-07 13:37 | 3324.861 | 14 | 8 | -2.300235 | 3.01912 | 2.261791 | 2.124359 | 7.619318 | 6.858616 | -0.006054523 | 0 | 0 | 0 | 0 | 22.71649 | 23.77943
2436 | 92901.65 | 2011-04-07 13:38 | 3334.754 | 14 | 8 | -2.300056 | 3.009037 | 2.261791 | 2.130681 | 7.619318 | 6.877672 | -0.006054401 | 0 | 0 | 0 | 0 | 22.71649 | 23.77943
2437 | 92910.93 | 2011-04-07 13:38 | 3344.025 | 14 | 8 | -2.300235 | 2.998955 | 2.261791 | 2.136604 | 7.619318 | 6.895468 | -0.006054613 | 0 | 0 | 0 | 0 | 22.67178 | 23.80988
2438 | 92919.91 | 2011-04-07 13:38 | 3353.005 | 14 | 8 | -2.300056 | 2.988873 | 2.261791 | 2.142342 | 7.619318 | 6.912649 | -0.003027312 | 0 | 0 | 0 | 0 | 22.7917 | 23.77943
2439 | 92928.01 | 2011-04-07 13:38 | 3361.105 | 14 | 8 | -2.300056 | 2.978791 | 2.261791 | 2.147517 | 7.619318 | 6.928093 | -0.00605385 | 0 | 0 | 0 | 0 | 22.7917 | 23.85457
2440 | 92935.99 | 2011-04-07 13:38 | 3369.087 | 14 | 8 | -2.300235 | 2.968709 | 2.261791 | 2.152617 | 7.619318 | 6.94326 | -0.002751565 | 0 | 0 | 0 | 0 | 22.7917 | 23.85457
2441 | 92943.53 | 2011-04-07 13:38 | 3376.628 | 14 | 8 | -2.300235 | 2.958626 | 2.261791 | 2.157435 | 7.619318 | 6.957541 | -0.006054746 | 0 | 0 | 0 | 0 | 22.71649 | 23.85457
2442 | 92950.4 | 2011-04-07 13:38 | 3383.503 | 14 | 8 | -2.300235 | 2.948544 | 2.261791 | 2.161828 | 7.619318 | 6.970517 | -0.003027242 | 0 | 0 | 0 | 0 | 22.7917 | 23.77943
2443 | 92957.45 | 2011-04-07 13:38 | 3390.55 | 14 | 8 | -2.300056 | 2.938462 | 2.261791 | 2.16633 | 7.619318 | 6.983773 | -0.003027589 | 0 | 0 | 0 | 0 | 22.8222 | 23.88501
2444 | 92963.89 | 2011-04-07 13:39 | 3396.987 | 14 | 8 | -2.300056 | 2.928054 | 2.261791 | 2.170443 | 7.619318 | 6.995839 | -0.01376154 | 0 | 0 | 0 | 0 | 22.71649 | 23.77943
2445 | 92970.33 | 2011-04-07 13:39 | 3403.432 | 14 | 8 | -2.300056 | 2.917972 | 2.261791 | 2.174561 | 7.619318 | 7.00788 | -0.006054614 | 0 | 0 | 0 | 0 | 22.7917 | 23.85457
2446 | 92976.44 | 2011-04-07 13:39 | 3409.544 | 14 | 8 | -2.300235 | 2.90789 | 2.261791 | 2.178467 | 7.619318 | 7.019258 | -0.009081605 | 0 | 0 | 0 | 0 | 22.747 | 23.88501
2447 | 92982.01 | 2011-04-07 13:39 | 3415.109 | 14 | 8 | -2.300235 | 2.897808 | 2.261791 | 2.182022 | 7.619318 | 7.029581 | -0.009081625 | 0 | 0 | 0 | 0 | 22.68598 | 23.89925
2448 | 92987.8 | 2011-04-07 13:39 | 3420.899 | 14 | 8 | -2.299877 | 2.887725 | 2.261791 | 2.185721 | 7.619318 | 7.040284 | -0.003027288 | 0 | 0 | 0 | 0 | 22.7612 | 23.82412
2449 | 92992.76 | 2011-04-07 13:39 | 3425.862 | 14 | 8 | -2.300056 | 2.877643 | 2.261791 | 2.188892 | 7.619318 | 7.049427 | -0.009082556 | 0 | 0 | 0 | 0 | 22.747 | 23.88501
2450 | 92997.97 | 2011-04-07 13:39 | 3431.072 | 14 | 8 | -2.300414 | 2.867561 | 2.261791 | 2.192221 | 7.619318 | 7.058992 | -0.009081827 | 0 | 0 | 0 | 0 | 22.8222 | 23.88501
2451 | 93002.87 | 2011-04-07 13:39 | 3435.971 | 14 | 8 | -2.300414 | 2.857479 | 2.261791 | 2.195351 | 7.619318 | 7.067952 | -0.009081933 | 0 | 0 | 0 | 0 | 22.8222 | 23.88501
2452 | 93007.68 | 2011-04-07 13:39 | 3440.783 | 14 | 8 | -2.300235 | 2.847071 | 2.261791 | 2.198426 | 7.619318 | 7.076724 | -0.006054517 | 0 | 0 | 0 | 0 | 22.7775 | 23.99057
2453 | 93012.26 | 2011-04-07 13:39 | 3445.359 | 14 | 8 | -2.300056 | 2.836663 | 2.261791 | 2.20135 | 7.619318 | 7.085035 | -0.006056993 | 0 | 0 | 0 | 0 | 22.8222 | 23.88501
2454 | 93016.57 | 2011-04-07 13:39 | 3449.667 | 14 | 8 | -2.300235 | 2.826256 | 2.261791 | 2.204102 | 7.619318 | 7.09283 | -0.01101042 | 0 | 0 | 0 | 0 | 22.7775 | 23.91545
2455 | 93020.76 | 2011-04-07 13:39 | 3453.857 | 14 | 8 | -2.300235 | 2.816174 | 2.261791 | 2.206779 | 7.619318 | 7.100383 | -0.006054587 | 0 | 0 | 0 | 0 | 22.8527 | 23.91545
2456 | 93024.65 | 2011-04-07 13:40 | 3457.745 | 14 | 8 | -2.300414 | 2.806092 | 2.261791 | 2.209264 | 7.619318 | 7.107368 | -0.009084299 | 0 | 0 | 0 | 0 | 22.8222 | 23.88501
2457 | 93028.41 | 2011-04-07 13:40 | 3461.505 | 14 | 8 | -2.300056 | 2.796009 | 2.261791 | 2.211666 | 7.619318 | 7.114097 | -0.003027259 | 0 | 0 | 0 | 0 | 22.8222 | 23.96013
2458 | 93031.68 | 2011-04-07 13:40 | 3464.781 | 14 | 8 | -2.300414 | 2.785927 | 2.261791 | 2.213759 | 7.619318 | 7.119941 | -0.01101183 | 0 | 0 | 0 | 0 | 22.67178 | 23.96013
2459 | 93035.33 | 2011-04-07 13:40 | 3468.434 | 14 | 8 | -2.300235 | 2.77552 | 2.261791 | 2.216093 | 7.619318 | 7.126432 | -0.009081705 | 0 | 0 | 0 | 0 | 22.747 | 23.88501
2460 | 93038.7 | 2011-04-07 13:40 | 3471.796 | 14 | 8 | -2.300235 | 2.765112 | 2.261791 | 2.218241 | 7.619318 | 7.132384 | -0.005504073 | 0 | 0 | 0 | 0 | 22.8222 | 23.96013
2461 | 93041.91 | 2011-04-07 13:40 | 3475.008 | 14 | 8 | -2.299877 | 2.754705 | 2.261791 | 2.220293 | 7.619318 | 7.138049 | -0.009081935 | 0 | 0 | 0 | 0 | 22.8527 | 23.99057
2462 | 93044.86 | 2011-04-07 13:40 | 3477.962 | 14 | 8 | -2.300235 | 2.744622 | 2.261791 | 2.222181 | 7.619318 | 7.14324 | -0.009081696 | 0 | 0 | 0 | 0 | 22.80801 | 24.021
2463 | 93047.69 | 2011-04-07 13:40 | 3480.788 | 14 | 8 | -2.300235 | 2.73454 | 2.261791 | 2.223986 | 7.619318 | 7.148186 | -0.00605476 | 0 | 0 | 0 | 0 | 22.7775 | 23.99057
2464 | 93050.37 | 2011-04-07 13:40 | 3483.473 | 14 | 8 | -2.300235 | 2.724458 | 2.261791 | 2.225702 | 7.619318 | 7.15287 | -0.009082681 | 0 | 0 | 0 | 0 | 22.8222 | 23.96013
2465 | 93053.01 | 2011-04-07 13:40 | 3486.105 | 14 | 8 | -2.300056 | 2.714051 | 2.261791 | 2.227384 | 7.619318 | 7.157443 | -0.0110086 | 0 | 0 | 0 | 0 | 22.8527 | 23.99057
2466 | 93055.54 | 2011-04-07 13:40 | 3488.64 | 14 | 8 | -2.300414 | 2.703968 | 2.261791 | 2.229003 | 7.619318 | 7.161832 | -0.006055064 | 0 | 0 | 0 | 0 | 22.8527 | 23.99057
2467 | 93057.91 | 2011-04-07 13:40 | 3491.014 | 14 | 8 | -2.300056 | 2.693886 | 2.261791 | 2.23052 | 7.619318 | 7.165927 | -0.003027224 | 0 | 0 | 0 | 0 | 22.70229 | 23.99057
2468 | 93060.16 | 2011-04-07 13:40 | 3493.259 | 14 | 8 | -2.300235 | 2.683478 | 2.261791 | 2.231955 | 7.619318 | 7.169784 | -0.01211237 | 0 | 0 | 0 | 0 | 22.7775 | 23.99057
2469 | 93062.46 | 2011-04-07 13:40 | 3495.558 | 14 | 8 | -2.300056 | 2.673071 | 2.261791 | 2.233424 | 7.619318 | 7.173719 | -0.01211067 | 0 | 0 | 0 | 0 | 22.747 | 23.88501
2470 | 93064.63 | 2011-04-07 13:40 | 3497.728 | 14 | 8 | -2.300056 | 2.662663 | 2.261791 | 2.23481 | 7.619318 | 7.177418 | -0.006055124 | 0 | 0 | 0 | 0 | 22.8222 | 23.96013
2471 | 93066.65 | 2011-04-07 13:40 | 3499.748 | 14 | 8 | -2.300235 | 2.652581 | 2.261791 | 2.2361 | 7.619318 | 7.180848 | -0.006054571 | 0 | 0 | 0 | 0 | 22.7775 | 23.99057
2472 | 93068.45 | 2011-04-07 13:40 | 3501.553 | 14 | 8 | -2.300056 | 2.642499 | 2.261791 | 2.237253 | 7.619318 | 7.183901 | -0.009084059 | 0 | 0 | 0 | 0 | 22.7775 | 23.99057
2473 | 93070.31 | 2011-04-07 13:40 | 3503.411 | 14 | 8 | -2.299877 | 2.632092 | 2.261791 | 2.238441 | 7.619318 | 7.187033 | -0.009081852 | 0 | 0 | 0 | 0 | 22.7775 | 24.06567
2474 | 93072.03 | 2011-04-07 13:40 | 3505.13 | 14 | 8 | -2.300235 | 2.622009 | 2.261791 | 2.239539 | 7.619318 | 7.189918 | -0.009081606 | 0 | 0 | 0 | 0 | 22.747 | 23.88501
2475 | 93073.59 | 2011-04-07 13:40 | 3506.687 | 14 | 8 | -2.300235 | 2.611927 | 2.261791 | 2.240534 | 7.619318 | 7.192523 | -0.009082509 | 0 | 0 | 0 | 0 | 22.70229 | 24.06567
2476 | 93075.22 | 2011-04-07 13:40 | 3508.32 | 14 | 8 | -2.300056 | 2.601845 | 2.261791 | 2.241578 | 7.619318 | 7.195243 | -0.006054036 | 0 | 0 | 0 | 0 | 22.70229 | 23.99057
2477 | 93076.59 | 2011-04-07 13:40 | 3509.684 | 14 | 8 | -2.300235 | 2.591763 | 2.261791 | 2.242449 | 7.619318 | 7.197507 | -0.01211145 | 0 | 0 | 0 | 0 | 22.747 | 23.96013
2478 | 93078.05 | 2011-04-07 13:40 | 3511.145 | 14 | 8 | -2.300235 | 2.58168 | 2.261791 | 2.243383 | 7.619318 | 7.199922 | -0.009080971 | 0 | 0 | 0 | 0 | 22.7775 | 23.99057
2479 | 93079.29 | 2011-04-07 13:40 | 3512.392 | 14 | 8 | -2.300056 | 2.571598 | 2.261791 | 2.244179 | 7.619318 | 7.201973 | -0.01211136 | 0 | 0 | 0 | 0 | 22.70229 | 23.99057
2480 | 93080.5 | 2011-04-07 13:40 | 3513.595 | 14 | 8 | -2.300235 | 2.561516 | 2.261791 | 2.244948 | 7.619318 | 7.203947 | -0.01513849 | 0 | 0 | 0 | 0 | 22.70229 | 23.99057
2481 | 93081.72 | 2011-04-07 13:40 | 3514.819 | 14 | 8 | -2.300235 | 2.551434 | 2.261791 | 2.24573 | 7.619318 | 7.205947 | -0.01211114 | 0 | 0 | 0 | 0 | 22.70229 | 23.99057
2482 | 93082.8 | 2011-04-07 13:41 | 3515.904 | 14 | 8 | -2.300414 | 2.541351 | 2.261791 | 2.246423 | 7.619318 | 7.207712 | -0.0082562 | 0 | 0 | 0 | 0 | 22.7775 | 23.99057
2483 | 93083.88 | 2011-04-07 13:41 | 3516.979 | 14 | 8 | -2.300056 | 2.531269 | 2.261791 | 2.24711 | 7.619318 | 7.209453 | -0.009081712 | 0 | 0 | 0 | 0 | 22.7775 | 23.99057
2484 | 93084.88 | 2011-04-07 13:41 | 3517.978 | 14 | 8 | -2.300056 | 2.521187 | 2.261791 | 2.247748 | 7.619318 | 7.211066 | -0.009081934 | 0 | 0 | 0 | 0 | 22.747 | 24.03523
2485 | 93085.8 | 2011-04-07 13:41 | 3518.901 | 14 | 8 | -2.300056 | 2.510779 | 2.261791 | 2.248338 | 7.619318 | 7.212551 | -0.01210915 | 0 | 0 | 0 | 0 | 22.7775 | 23.91545
2486 | 93086.63 | 2011-04-07 13:41 | 3519.729 | 14 | 8 | -2.299877 | 2.500697 | 2.261791 | 2.248867 | 7.619318 | 7.213875 | -0.01513652 | 0 | 0 | 0 | 0 | 22.70229 | 24.06567
2487 | 93087.51 | 2011-04-07 13:41 | 3520.609 | 14 | 8 | -2.299877 | 2.49029 | 2.261791 | 2.24943 | 7.619318 | 7.21528 | -0.01513625 | 0 | 0 | 0 | 0 | 22.70229 | 23.99057
2488 | 93088.28 | 2011-04-07 13:41 | 3521.383 | 14 | 8 | -2.300056 | 2.479882 | 2.261791 | 2.249924 | 7.619318 | 7.216509 | -0.02119044 | 0 | 0 | 0 | 0 | 22.80801 | 24.021
2489 | 93089 | 2011-04-07 13:41 | 3522.103 | 14 | 8 | -2.300235 | 2.4698 | 2.261791 | 2.250384 | 7.619318 | 7.217647 | -0.02119112 | 0 | 0 | 0 | 0 | 22.70229 | 23.99057
2490 | 93089.7 | 2011-04-07 13:41 | 3522.801 | 14 | 8 | -2.300056 | 2.459718 | 2.261791 | 2.25083 | 7.619318 | 7.218747 | -0.01816393 | 0 | 0 | 0 | 0 | 22.70229 | 23.99057
2491 | 93090.31 | 2011-04-07 13:41 | 3523.413 | 14 | 8 | -2.300235 | 2.448985 | 2.261791 | 2.251221 | 7.619318 | 7.219707 | -0.02724877 | 0 | 0 | 0 | 0 | 22.7775 | 23.99057
2492 | 93090.86 | 2011-04-07 13:41 | 3523.961 | 14 | 8 | -2.300056 | 2.438903 | 2.261791 | 2.251571 | 7.619318 | 7.220563 | -0.03027753 | 0 | 0 | 0 | 0 | 22.80801 | 24.021
2493 | 93091.41 | 2011-04-07 13:41 | 3524.509 | 14 | 8 | -2.300056 | 2.42882 | 2.261791 | 2.251921 | 7.619318 | 7.221415 | -0.02119357 | 0 | 0 | 0 | 0 | 22.7775 | 23.99057
2494 | 93091.91 | 2011-04-07 13:41 | 3525.014 | 14 | 8 | -2.300056 | 2.418738 | 2.261791 | 2.252244 | 7.619318 | 7.222197 | -0.02422055 | 0 | 0 | 0 | 0 | 22.70229 | 23.91545
2495 | 93092.35 | 2011-04-07 13:41 | 3525.454 | 14 | 8 | -2.300056 | 2.408005 | 2.261791 | 2.252525 | 7.619318 | 7.222877 | -0.02724508 | 0 | 0 | 0 | 0 | 22.70229 | 23.99057
2496 | 93092.78 | 2011-04-07 13:41 | 3525.884 | 14 | 8 | -2.300056 | 2.397598 | 2.261791 | 2.2528 | 7.619318 | 7.223536 | -0.03330267 | 0 | 0 | 0 | 0 | 22.7775 | 23.99057
2497 | 93093.17 | 2011-04-07 13:41 | 3526.271 | 14 | 8 | -2.300235 | 2.387191 | 2.261791 | 2.253047 | 7.619318 | 7.224128 | -0.03330232 | 0 | 0 | 0 | 0 | 22.7775 | 23.99057
2498 | 93093.56 | 2011-04-07 13:41 | 3526.657 | 14 | 8 | -2.300235 | 2.377108 | 2.261791 | 2.253294 | 7.619318 | 7.224716 | -0.02119354 | 0 | 0 | 0 | 0 | 22.8527 | 23.91545
2499 | 93093.86 | 2011-04-07 13:41 | 3526.958 | 14 | 8 | -2.300235 | 2.367026 | 2.261791 | 2.253486 | 7.619318 | 7.225172 | -0.02724864 | 0 | 0 | 0 | 0 | 22.7775 | 23.99057
2500 | 93094.17 | 2011-04-07 13:41 | 3527.27 | 14 | 8 | -2.300235 | 2.356293 | 2.261791 | 2.253685 | 7.619318 | 7.225642 | -0.0363315 | 0 | 0 | 0 | 0 | 22.7775 | 23.99057
2501 | 93094.45 | 2011-04-07 13:41 | 3527.549 | 14 | 8 | -2.300056 | 2.346211 | 2.261791 | 2.253863 | 7.619318 | 7.226062 | -0.03633153 | 0 | 0 | 0 | 0 | 22.7775 | 23.99057
2502 | 93094.74 | 2011-04-07 13:41 | 3527.839 | 14 | 8 | -2.300235 | 2.336129 | 2.261791 | 2.254049 | 7.619318 | 7.226496 | -0.03330394 | 0 | 0 | 0 | 0 | 22.70229 | 23.99057
2503 | 93094.99 | 2011-04-07 13:41 | 3528.086 | 14 | 8 | -2.300056 | 2.326046 | 2.261791 | 2.254207 | 7.619318 | 7.226864 | -0.0495491 | 0 | 0 | 0 | 0 | 22.70229 | 23.99057
2504 | 93095.23 | 2011-04-07 13:41 | 3528.333 | 14 | 8 | -2.300235 | 2.315639 | 2.261791 | 2.254364 | 7.619318 | 7.22723 | -0.05229565 | 0 | 0 | 0 | 0 | 22.70229 | 23.99057
2505 | 93095.48 | 2011-04-07 13:41 | 3528.58 | 14 | 8 | -2.300414 | 2.304581 | 2.261791 | 2.254522 | 7.619318 | 7.227595 | -0.03935883 | 0 | 0 | 0 | 0 | 22.7775 | 23.99057
2506 | 93095.72 | 2011-04-07 13:41 | 3528.817 | 14 | 8 | -2.300056 | 2.293198 | 2.261791 | 2.254673 | 7.619318 | 7.227942 | -0.05751836 | 0 | 0 | 0 | 0 | 22.7775 | 23.99057
2507 | 93095.94 | 2011-04-07 13:41 | 3529.042 | 14 | 8 | -2.300056 | 2.28279 | 2.261791 | 2.254817 | 7.619318 | 7.228272 | -0.04540145 | 0 | 0 | 0 | 0 | 22.747 | 23.96013
2508 | 93096.15 | 2011-04-07 13:41 | 3529.246 | 14 | 8 | -2.300235 | 2.272058 | 2.261791 | 2.254948 | 7.619318 | 7.228569 | -0.07266196 | 0 | 0 | 0 | 0 | 22.70229 | 23.99057
2509 | 93096.36 | 2011-04-07 13:41 | 3529.461 | 14 | 8 | -2.300235 | 2.26165 | 2.261791 | 2.255085 | 7.619318 | 7.228881 | -0.04844164 | 0 | 0 | 0 | 0 | 22.7775 | 23.99057
2510 | 93096.57 | 2011-04-07 13:41 | 3529.665 | 14 | 8 | -2.300056 | 2.250592 | 2.261791 | 2.255216 | 7.619318 | 7.229175 | -0.06660765 | 0 | 0 | 0 | 0 | 22.70229 | 24.06567
2511 | 93096.75 | 2011-04-07 13:41 | 3529.848 | 14 | 8 | -2.300056 | 2.239534 | 2.261791 | 2.255332 | 7.619318 | 7.229437 | -0.06963186 | 0 | 0 | 0 | 0 | 22.7775 | 23.99057
2512 | 93096.94 | 2011-04-07 13:41 | 3530.041 | 14 | 8 | -2.300056 | 2.229127 | 2.261791 | 2.255456 | 7.619318 | 7.229713 | -0.0635798 | 0 | 0 | 0 | 0 | 22.7775 | 24.06567
2513 | 93097.12 | 2011-04-07 13:41 | 3530.224 | 14 | 8 | -2.299877 | 2.218069 | 2.261791 | 2.255572 | 7.619318 | 7.229973 | -0.06963422 | 0 | 0 | 0 | 0 | 22.7328 | 24.021
2514 | 93097.3 | 2011-04-07 13:41 | 3530.396 | 14 | 8 | -2.300056 | 2.207661 | 2.261791 | 2.255682 | 7.619318 | 7.230216 | -0.07569181 | 0 | 0 | 0 | 0 | 22.7328 | 24.021
2515 | 93097.47 | 2011-04-07 13:41 | 3530.568 | 14 | 8 | -2.300235 | 2.197254 | 2.261791 | 2.255792 | 7.619318 | 7.230458 | -0.08477211 | 0 | 0 | 0 | 0 | 22.80801 | 24.021
2516 | 93097.65 | 2011-04-07 13:41 | 3530.75 | 14 | 8 | -2.300056 | 2.186846 | 2.261791 | 2.255909 | 7.619318 | 7.230714 | -0.07568365 | 0 | 0 | 0 | 0 | 22.70229 | 23.99057
2517 | 93097.83 | 2011-04-07 13:41 | 3530.933 | 14 | 8 | -2.300235 | 2.175463 | 2.261791 | 2.256025 | 7.619318 | 7.230968 | -0.07266273 | 0 | 0 | 0 | 0 | 22.80801 | 24.0961
2518 | 93098.03 | 2011-04-07 13:41 | 3531.126 | 14 | 8 | -2.300056 | 2.163105 | 2.261791 | 2.256149 | 7.619318 | 7.231236 | -0.07266068 | 0 | 0 | 0 | 0 | 22.70229 | 24.06567
2519 | 93098.19 | 2011-04-07 13:41 | 3531.287 | 14 | 8 | -2.300056 | 2.152372 | 2.261791 | 2.256252 | 7.619318 | 7.231458 | -0.0847666 | 0 | 0 | 0 | 0 | 22.7328 | 24.0961
2520 | 93098.37 | 2011-04-07 13:41 | 3531.47 | 14 | 8 | -2.300414 | 2.142289 | 2.261791 | 2.256369 | 7.619318 | 7.231709 | -0.0575264 | 0 | 0 | 0 | 0 | 22.70229 | 23.99057
2521 | 93098.51 | 2011-04-07 13:41 | 3531.61 | 14 | 8 | -2.300056 | 2.131882 | 2.261791 | 2.256458 | 7.619318 | 7.2319 | -0.07871815 | 0 | 0 | 0 | 0 | 22.70229 | 23.99057
2522 | 93098.67 | 2011-04-07 13:41 | 3531.771 | 14 | 8 | -2.300056 | 2.121149 | 2.261791 | 2.256561 | 7.619318 | 7.232119 | -0.06660768 | 0 | 0 | 0 | 0 | 22.7328 | 24.021
2523 | 93098.85 | 2011-04-07 13:41 | 3531.953 | 14 | 8 | -2.300235 | 2.110417 | 2.261791 | 2.256677 | 7.619318 | 7.232366 | -0.06055123 | 0 | 0 | 0 | 0 | 22.7775 | 23.99057
2524 | 93099.02 | 2011-04-07 13:41 | 3532.115 | 14 | 8 | -2.300414 | 2.099033 | 2.261791 | 2.25678 | 7.619318 | 7.232582 | -0.07872091 | 0 | 0 | 0 | 0 | 22.80801 | 24.021
2525 | 93099.21 | 2011-04-07 13:41 | 3532.308 | 14 | 8 | -2.300056 | 2.086674 | 2.261791 | 2.256904 | 7.619318 | 7.232841 | -0.08175892 | 0 | 0 | 0 | 0 | 22.7775 | 23.99057
2526 | 93099.39 | 2011-04-07 13:41 | 3532.49 | 14 | 8 | -2.300235 | 2.075617 | 2.261791 | 2.257021 | 7.619318 | 7.233084 | -0.06357908 | 0 | 0 | 0 | 0 | 22.8527 | 23.99057
2527 | 93099.57 | 2011-04-07 13:41 | 3532.673 | 14 | 8 | -2.300235 | 2.063908 | 2.261791 | 2.257137 | 7.619318 | 7.233326 | -0.06963534 | 0 | 0 | 0 | 0 | 22.7775 | 23.99057
2528 | 93099.76 | 2011-04-07 13:41 | 3532.856 | 14 | 8 | -2.300056 | 2.0522 | 2.261791 | 2.257254 | 7.619318 | 7.233566 | -0.07266292 | 0 | 0 | 0 | 0 | 22.80801 | 24.0961
2529 | 93099.94 | 2011-04-07 13:41 | 3533.038 | 14 | 8 | -2.300235 | 2.040491 | 2.261791 | 2.257371 | 7.619318 | 7.233805 | -0.07266179 | 0 | 0 | 0 | 0 | 22.7328 | 24.021
2530 | 93100.13 | 2011-04-07 13:41 | 3533.232 | 14 | 8 | -2.300056 | 2.028783 | 2.261791 | 2.257494 | 7.619318 | 7.234056 | -0.07872006 | 0 | 0 | 0 | 0 | 22.80801 | 23.9459
2531 | 93100.31 | 2011-04-07 13:41 | 3533.414 | 14 | 8 | -2.300235 | 2.01805 | 2.261791 | 2.257611 | 7.619318 | 7.234292 | -0.05752387 | 0 | 0 | 0 | 0 | 22.80801 | 23.9459
2532 | 93100.49 | 2011-04-07 13:41 | 3533.586 | 14 | 8 | -2.300056 | 2.007643 | 2.261791 | 2.257721 | 7.619318 | 7.234514 | -0.05449485 | 0 | 0 | 0 | 0 | 22.7775 | 23.99057
2533 | 93100.63 | 2011-04-07 13:41 | 3533.726 | 14 | 8 | -2.300235 | 1.999187 | 2.261791 | 2.25781 | 7.619318 | 7.234692 | -0.06055249 | 0 | 0 | 0 | 0 | 22.80801 | 23.9459
2534 | 93105.64 | 2011-04-07 13:41 | 5.00593 | 11 | 9 | -0.0001635076 | 2.286693 | 4.9396075e-08 | 2.414907e-05 | 1.10195291e-07 | 4.889334e-05 | 0.02119334 | 0 | 0 | 0 | 0 | 22.80801 | 24.021
2535 | 93110.65 | 2011-04-07 13:41 | 10.01186 | 11 | 9 | -0.0001635076 | 2.342308 | 1.00528606e-07 | 2.421584e-05 | 2.28729967e-07 | 4.904804e-05 | 0.006054514 | 0 | 0 | 0 | 0 | 22.70229 | 24.06567
2536 | 93115.66 | 2011-04-07 13:41 | 15.0178 | 11 | 9 | 1.544447e-05 | 2.371254 | 1.54626194e-07 | 2.429278e-05 | 3.56325886e-07 | 4.922951e-05 | 0 | 0 | 0 | 0 | 0 | 22.80801 | 24.021
2537 | 93120.66 | 2011-04-07 13:41 | 20.02373 | 11 | 9 | 0.0001943966 | 2.392069 | 2.35323517e-07 | 2.436402e-05 | 5.4864193e-07 | 4.93992e-05 | 0.002752043 | 0 | 0 | 0 | 0 | 22.83851 | 24.12654
2538 | 93125.67 | 2011-04-07 13:41 | 25.02967 | 11 | 9 | -0.0001635076 | 2.407355 | 3.03818624e-07 | 2.444788085e-05 | 7.13041011e-07 | 4.960052e-05 | 0 | 0 | 0 | 0 | 0 | 22.70229 | 24.06567
2539 | 93130.67 | 2011-04-07 13:41 | 30.03559 | 11 | 9 | 1.544447e-05 | 2.421665 | 3.70839842e-07 | 2.453726e-05 | 8.74830874e-07 | 4.98164e-05 | 0.003027204 | 0 | 0 | 0 | 0 | 22.80801 | 24.021
2540 | 93135.68 | 2011-04-07 13:41 | 35.04153 | 11 | 9 | 1.544447e-05 | 2.433048 | 4.41665928e-07 | 2.46226e-05 | 1.046680131e-06 | 5.002363e-05 | 0 | 0 | 0 | 0 | 0 | 22.7328 | 24.0961
2541 | 93140.69 | 2011-04-07 13:41 | 40.04746 | 11 | 9 | 1.544447e-05 | 2.443781 | 4.96398859e-07 | 2.470952e-05 | 1.180149283e-06 | 5.023552e-05 | 0.006054752 | 0 | 0 | 0 | 0 | 22.7328 | 24.021
2542 | 93145.69 | 2011-04-07 13:42 | 45.05339 | 11 | 9 | -0.0001635076 | 2.453538 | 5.68472835e-07 | 2.478762e-05 | 1.356625264e-06 | 5.042669e-05 | 0.00908182 | 0 | 0 | 0 | 0 | 22.7775 | 24.06567
2543 | 93150.7 | 2011-04-07 13:42 | 50.05932 | 11 | 9 | -0.0003424597 | 2.461019 | 6.36773309e-07 | 2.487957212e-05 | 1.524496843e-06 | 5.065264e-05 | -0.003027681 | 0 | 0 | 0 | 0 | 22.8527 | 23.99057
2544 | 93155.7 | 2011-04-07 13:42 | 55.06525 | 11 | 9 | 0.0001943966 | 2.469149 | 7.05513815e-07 | 2.495973e-05 | 1.693973982e-06 | 5.085026e-05 | 0 | 0 | 0 | 0 | 0 | 22.747 | 23.96013
2545 | 93160.65 | 2011-04-07 13:42 | 60.00673 | 11 | 9 | 0.0001943966 | 2.47663 | 7.91403643e-07 | 2.501214e-05 | 1.906390735e-06 | 5.097986e-05 | -0.006058367 | 0 | 0 | 0 | 0 | 22.70229 | 24.06567
2546 | 93160.65 | 2011-04-07 13:42 | 0.01073781 | 12 | 9 | 2.299371 | 2.515658 | 7.649791778e-06 | 2.501214e-05 | 1.915975e-05 | 5.097986e-05 | 0 | 0 | 0 | 0 | 0 | 22.7775 | 23.99057
2547 | 93160.74 | 2011-04-07 13:42 | 0.09667705 | 12 | 9 | 2.29955 | 2.526391 | 6.253907e-05 | 2.501214e-05 | 0.0001575893 | 5.097986e-05 | 0.1110239 | 0 | 0 | 0 | 0 | 22.7775 | 23.99057
2548 | 93160.92 | 2011-04-07 13:42 | 0.2792981 | 12 | 9 | 2.299729 | 2.537448 | 0.0001791828 | 2.501214e-05 | 0.0004528995 | 5.097986e-05 | 0.06660505 | 0 | 0 | 0 | 0 | 22.7775 | 23.99057
2549 | 93161.2 | 2011-04-07 13:42 | 0.5585982 | 12 | 9 | 2.299371 | 2.547856 | 0.0003575802 | 2.501214e-05 | 0.0009064531 | 5.097986e-05 | 0.03853304 | 0 | 0 | 0 | 0 | 22.70229 | 23.99057
2550 | 93161.52 | 2011-04-07 13:42 | 0.8808708 | 12 | 9 | 2.29955 | 2.558264 | 0.0005634192 | 2.501214e-05 | 0.00143193 | 5.097986e-05 | 0.03935768 | 0 | 0 | 0 | 0 | 22.7775 | 23.99057
2551 | 93161.92 | 2011-04-07 13:42 | 1.278335 | 12 | 9 | 2.299192 | 2.568346 | 0.0008172877 | 2.501214e-05 | 0.00208263 | 5.097986e-05 | 0.03027786 | 0 | 0 | 0 | 0 | 22.7775 | 23.99057
2552 | 93162.38 | 2011-04-07 13:42 | 1.740256 | 12 | 9 | 2.29955 | 2.578753 | 0.001112337 | 2.501214e-05 | 0.00284197 | 5.097986e-05 | 0.01816667 | 0 | 0 | 0 | 0 | 22.7328 | 24.021
2553 | 93162.89 | 2011-04-07 13:42 | 2.245149 | 12 | 9 | 2.299192 | 2.588835 | 0.001434828 | 2.501214e-05 | 0.003675236 | 5.097986e-05 | 0.02119314 | 0 | 0 | 0 | 0 | 22.80801 | 24.021
2554 | 93163.45 | 2011-04-07 13:42 | 2.803752 | 12 | 9 | 2.29955 | 2.598918 | 0.001791628 | 2.501214e-05 | 0.004600662 | 5.097986e-05 | 0.02421926 | 0 | 0 | 0 | 0 | 22.70229 | 23.99057
2555 | 93164.09 | 2011-04-07 13:42 | 3.448287 | 12 | 9 | 2.299371 | 2.60965 | 0.002203305 | 2.501214e-05 | 0.00567267 | 5.097986e-05 | 0.0181664 | 0 | 0 | 0 | 0 | 22.7328 | 23.9459
2556 | 93164.76 | 2011-04-07 13:42 | 4.114313 | 12 | 9 | 2.29955 | 2.619733 | 0.002628719 | 2.501214e-05 | 0.006784859 | 5.097986e-05 | 0.01513654 | 0 | 0 | 0 | 0 | 22.7328 | 24.021
2557 | 93165.46 | 2011-04-07 13:42 | 4.812567 | 12 | 9 | 2.299371 | 2.629815 | 0.003074715 | 2.501214e-05 | 0.007955294 | 5.097986e-05 | 0.02119331 | 0 | 0 | 0 | 0 | 22.7775 | 23.99057
2558 | 93166.26 | 2011-04-07 13:42 | 5.618245 | 12 | 9 | 2.299729 | 2.640548 | 0.003589304 | 2.501214e-05 | 0.009310993 | 5.097986e-05 | 0.02421962 | 0 | 0 | 0 | 0 | 22.7775 | 23.99057
2559 | 93167.14 | 2011-04-07 13:42 | 6.499115 | 12 | 9 | 2.29955 | 2.65128 | 0.004151937 | 2.501214e-05 | 0.01079941 | 5.097986e-05 | 0.01816575 | 0 | 0 | 0 | 0 | 22.70229 | 23.99057
2560 | 93168.01 | 2011-04-07 13:42 | 7.369246 | 12 | 9 | 2.29955 | 2.661363 | 0.004707703 | 2.501214e-05 | 0.01227557 | 5.097986e-05 | 0.01211125 | 0 | 0 | 0 | 0 | 22.7328 | 24.021
2561 | 93168.89 | 2011-04-07 13:42 | 8.250119 | 12 | 9 | 2.29955 | 2.67177 | 0.005270348 | 2.501214e-05 | 0.01377564 | 5.097986e-05 | 0.01513855 | 0 | 0 | 0 | 0 | 22.7328 | 24.021
2562 | 93169.88 | 2011-04-07 13:42 | 9.238412 | 12 | 9 | 2.29955 | 2.682178 | 0.005901599 | 2.501214e-05 | 0.01546508 | 5.097986e-05 | 0.01816692 | 0 | 0 | 0 | 0 | 22.65758 | 24.021
2563 | 93170.92 | 2011-04-07 13:42 | 10.28042 | 12 | 9 | 2.29955 | 2.69226 | 0.006567159 | 2.501214e-05 | 0.01725338 | 5.097986e-05 | 0.01211103 | 0 | 0 | 0 | 0 | 22.7328 | 23.9459
2564 | 93171.94 | 2011-04-07 13:42 | 11.30094 | 12 | 9 | 2.299371 | 2.702342 | 0.007218997 | 2.501214e-05 | 0.01901144 | 5.097986e-05 | 0.01211121 | 0 | 0 | 0 | 0 | 22.65758 | 24.021
2565 | 93173.01 | 2011-04-07 13:42 | 12.36444 | 12 | 9 | 2.299371 | 2.712749 | 0.007898279 | 2.501214e-05 | 0.02085025 | 5.097986e-05 | 0.02119352 | 0 | 0 | 0 | 0 | 22.6881 | 24.05145
2566 | 93174.22 | 2011-04-07 13:42 | 13.57832 | 12 | 9 | 2.299371 | 2.722832 | 0.00867363 | 2.501214e-05 | 0.02295708 | 5.097986e-05 | 0.0121095 | 0 | 0 | 0 | 0 | 22.7328 | 23.9459
2567 | 93175.41 | 2011-04-07 13:42 | 14.77072 | 12 | 9 | 2.29955 | 2.733239 | 0.009435263 | 2.501214e-05 | 0.02503451 | 5.097986e-05 | 0.02119338 | 0 | 0 | 0 | 0 | 22.65758 | 23.9459
2568 | 93176.71 | 2011-04-07 13:42 | 16.07054 | 12 | 9 | 2.299192 | 2.743321 | 0.01026551 | 2.501214e-05 | 0.02730756 | 5.097986e-05 | 0.01210921 | 0 | 0 | 0 | 0 | 22.65758 | 23.9459
2569 | 93178.07 | 2011-04-07 13:42 | 17.42408 | 12 | 9 | 2.29955 | 2.753729 | 0.01113006 | 2.501214e-05 | 0.02968345 | 5.097986e-05 | 0.00908187 | 0 | 0 | 0 | 0 | 22.6881 | 24.05145
2570 | 93179.52 | 2011-04-07 13:42 | 18.8743 | 12 | 9 | 2.299192 | 2.763811 | 0.01205637 | 2.501214e-05 | 0.0322385 | 5.097986e-05 | 0.01210903 | 0 | 0 | 0 | 0 | 22.65758 | 24.021
2571 | 93181.05 | 2011-04-07 13:42 | 20.41045 | 12 | 9 | 2.299371 | 2.774219 | 0.01303757 | 2.501214e-05 | 0.03495515 | 5.097986e-05 | 0.009084282 | 0 | 0 | 0 | 0 | 22.7328 | 23.9459
2572 | 93182.62 | 2011-04-07 13:42 | 21.97883 | 12 | 9 | 2.299371 | 2.784301 | 0.01403934 | 2.501214e-05 | 0.03773899 | 5.097986e-05 | 0.005506287 | 0 | 0 | 0 | 0 | 22.7328 | 24.021
2573 | 93184.23 | 2011-04-07 13:42 | 23.59019 | 12 | 9 | 2.299371 | 2.794383 | 0.01506856 | 2.501214e-05 | 0.04060948 | 5.097986e-05 | 0.01513815 | 0 | 0 | 0 | 0 | 22.65758 | 23.9459
2574 | 93186.05 | 2011-04-07 13:42 | 25.40564 | 12 | 9 | 2.299371 | 2.804466 | 0.01622817 | 2.501214e-05 | 0.04385542 | 5.097986e-05 | 0.009084051 | 0 | 0 | 0 | 0 | 22.70229 | 23.91545
2575 | 93187.83 | 2011-04-07 13:42 | 27.18887 | 12 | 9 | 2.29955 | 2.814548 | 0.01736717 | 2.501214e-05 | 0.04705545 | 5.097986e-05 | 0.009084361 | 0 | 0 | 0 | 0 | 22.70229 | 23.91545
2576 | 93189.74 | 2011-04-07 13:42 | 29.10101 | 12 | 9 | 2.299192 | 2.82463 | 0.01858853 | 2.501214e-05 | 0.05049905 | 5.097986e-05 | 0.006057279 | 0 | 0 | 0 | 0 | 22.70229 | 23.99057
2577 | 93191.66 | 2011-04-07 13:42 | 31.01315 | 12 | 9 | 2.299371 | 2.834712 | 0.01980987 | 2.501214e-05 | 0.05395482 | 5.097986e-05 | 0.00605687 | 0 | 0 | 0 | 0 | 22.70229 | 23.91545
2578 | 93193.84 | 2011-04-07 13:42 | 33.19384 | 12 | 9 | 2.29955 | 2.844795 | 0.02120276 | 2.501214e-05 | 0.05790996 | 5.097986e-05 | 0.00908437 | 0 | 0 | 0 | 0 | 22.7328 | 23.9459
2579 | 93195.94 | 2011-04-07 13:42 | 35.29934 | 12 | 9 | 2.29955 | 2.854877 | 0.02254762 | 2.501214e-05 | 0.06174242 | 5.097986e-05 | 0.006056916 | 0 | 0 | 0 | 0 | 22.7328 | 23.87078
2580 | 93198.21 | 2011-04-07 13:42 | 37.56597 | 12 | 9 | 2.29955 | 2.864959 | 0.02399542 | 2.501214e-05 | 0.06588237 | 5.097986e-05 | 0.005506144 | 0 | 0 | 0 | 0 | 22.7328 | 23.9459
2581 | 93200.69 | 2011-04-07 13:42 | 40.04746 | 12 | 9 | 2.29955 | 2.875041 | 0.02558041 | 2.501214e-05 | 0.0704308 | 5.097986e-05 | 0.00605687 | 0 | 0 | 0 | 0 | 22.7328 | 23.9459
2582 | 93203.16 | 2011-04-07 13:43 | 42.5182 | 12 | 9 | 2.29955 | 2.885123 | 0.02715857 | 2.501214e-05 | 0.07497557 | 5.097986e-05 | 0.006056865 | 0 | 0 | 0 | 0 | 22.65758 | 23.87078
2583 | 93205.85 | 2011-04-07 13:43 | 45.20378 | 12 | 9 | 2.299371 | 2.895531 | 0.02887396 | 2.501214e-05 | 0.07993296 | 5.097986e-05 | 0.006055897 | 0 | 0 | 0 | 0 | 22.70229 | 23.91545
2584 | 93208.81 | 2011-04-07 13:43 | 48.16867 | 12 | 9 | 2.299192 | 2.905938 | 0.03076774 | 2.501214e-05 | 0.0854256 | 5.097986e-05 | 0.009081646 | 0 | 0 | 0 | 0 | 22.70229 | 23.91545
2585 | 93211.74 | 2011-04-07 13:43 | 51.10133 | 12 | 9 | 2.29955 | 2.916996 | 0.03264094 | 2.501214e-05 | 0.09087836 | 5.097986e-05 | 0.01211029 | 0 | 0 | 0 | 0 | 22.70229 | 23.91545
2586 | 93215.14 | 2011-04-07 13:43 | 54.49591 | 12 | 9 | 2.299192 | 2.927404 | 0.0348092 | 2.501214e-05 | 0.09721312 | 5.097986e-05 | 0.00605466 | 0 | 0 | 0 | 0 | 22.7328 | 23.87078
2587 | 93218.35 | 2011-04-07 13:43 | 57.70787 | 12 | 9 | 2.299371 | 2.937486 | 0.03686079 | 2.501214e-05 | 0.1032286 | 5.097986e-05 | 0.00302719 | 0 | 0 | 0 | 0 | 22.62707 | 23.84033
2588 | 93221.83 | 2011-04-07 13:43 | 61.18839 | 12 | 9 | 2.29955 | 2.947568 | 0.03908393 | 2.501214e-05 | 0.1097695 | 5.097986e-05 | 0.00302743 | 0 | 0 | 0 | 0 | 22.70229 | 23.84033
2589 | 93225.3 | 2011-04-07 13:43 | 64.65817 | 12 | 9 | 2.299729 | 2.95765 | 0.0413002 | 2.501214e-05 | 0.1163127 | 5.097986e-05 | 0.006054488 | 0 | 0 | 0 | 0 | 22.62707 | 23.84033
2590 | 93229.09 | 2011-04-07 13:43 | 68.45024 | 12 | 9 | 2.299192 | 2.968058 | 0.04372234 | 2.501214e-05 | 0.1234878 | 5.097986e-05 | 0.00908206 | 0 | 0 | 0 | 0 | 22.76331 | 23.90122
2591 | 93233.03 | 2011-04-07 13:43 | 72.38192 | 12 | 9 | 2.299371 | 2.97814 | 0.04623366 | 2.501214e-05 | 0.1309527 | 5.097986e-05 | 0.009083943 | 0 | 0 | 0 | 0 | 22.76331 | 23.8261
2592 | 93237.34 | 2011-04-07 13:43 | 76.70034 | 12 | 9 | 2.299192 | 2.988223 | 0.04899201 | 2.501214e-05 | 0.1391803 | 5.097986e-05 | 0.003029547 | 0 | 0 | 0 | 0 | 22.7328 | 23.7205
2593 | 93241.54 | 2011-04-07 13:43 | 80.90059 | 12 | 9 | 2.29955 | 2.998305 | 0.05167485 | 2.501214e-05 | 0.1472099 | 5.097986e-05 | 0.006056785 | 0 | 0 | 0 | 0 | 22.71861 | 23.78142
2594 | 93246.29 | 2011-04-07 13:43 | 85.64871 | 12 | 9 | 2.29955 | 3.008387 | 0.05470766 | 2.501214e-05 | 0.1563176 | 5.097986e-05 | 0.003027198 | 0 | 0 | 0 | 0 | 22.6881 | 23.8261
2595 | 93250.94 | 2011-04-07 13:43 | 90.30015 | 12 | 9 | 2.299371 | 3.018469 | 0.05767873 | 2.501214e-05 | 0.1652701 | 5.097986e-05 | 0.009083658 | 0 | 0 | 0 | 0 | 22.61287 | 23.75096
2596 | 93255.98 | 2011-04-07 13:43 | 95.33831 | 12 | 9 | 2.29955 | 3.028552 | 0.06089678 | 2.501214e-05 | 0.174999 | 5.097986e-05 | 0.009084186 | 0 | 0 | 0 | 0 | 22.64339 | 23.78142
2597 | 93261.12 | 2011-04-07 13:44 | 100.4731 | 12 | 9 | 2.299729 | 3.038959 | 0.06417661 | 2.501214e-05 | 0.1849477 | 5.097986e-05 | 0.009084467 | 0 | 0 | 0 | 0 | 22.6881 | 23.75096
2598 | 93266.82 | 2011-04-07 13:44 | 106.1773 | 12 | 9 | 2.299729 | 3.049041 | 0.06782007 | 2.501214e-05 | 0.1960366 | 5.097986e-05 | 0.009084571 | 0 | 0 | 0 | 0 | 22.65758 | 23.7205
2599 | 93272.52 | 2011-04-07 13:44 | 111.8815 | 12 | 9 | 2.29955 | 3.059449 | 0.07146352 | 2.501214e-05 | 0.2071629 | 5.097986e-05 | 0.01211129 | 0 | 0 | 0 | 0 | 22.70229 | 23.69005
2600 | 93278.71 | 2011-04-07 13:44 | 118.0691 | 12 | 9 | 2.299729 | 3.069531 | 0.07541575 | 2.501214e-05 | 0.2192728 | 5.097986e-05 | 0.006054925 | 0 | 0 | 0 | 0 | 22.70229 | 23.76519
2601 | 93285.14 | 2011-04-07 13:44 | 124.493 | 12 | 9 | 2.299729 | 3.079613 | 0.07951897 | 2.501214e-05 | 0.2318878 | 5.097986e-05 | 0.006054418 | 0 | 0 | 0 | 0 | 22.70229 | 23.76519
2602 | 93291.65 | 2011-04-07 13:44 | 131.0029 | 12 | 9 | 2.29955 | 3.089695 | 0.08367707 | 2.501214e-05 | 0.244714 | 5.097986e-05 | 0.003027277 | 0 | 0 | 0 | 0 | 22.70229 | 23.61489
2603 | 93298.55 | 2011-04-07 13:44 | 137.9102 | 12 | 9 | 2.299371 | 3.099778 | 0.08808905 | 2.501214e-05 | 0.2583676 | 5.097986e-05 | 0.003027367 | 0 | 0 | 0 | 0 | 22.65758 | 23.64535
2604 | 93305.62 | 2011-04-07 13:44 | 144.9787 | 12 | 9 | 2.299371 | 3.10986 | 0.09260396 | 2.501214e-05 | 0.272385 | 5.097986e-05 | 0.003026997 | 0 | 0 | 0 | 0 | 22.65758 | 23.57018
2605 | 93312.98 | 2011-04-07 13:44 | 152.3372 | 12 | 9 | 2.299371 | 3.119942 | 0.09730412 | 2.501214e-05 | 0.2870238 | 5.097986e-05 | 0.00605467 | 0 | 0 | 0 | 0 | 22.6881 | 23.60065
2606 | 93321.09 | 2011-04-07 13:44 | 160.4477 | 12 | 9 | 2.299371 | 3.130024 | 0.1024846 | 2.501214e-05 | 0.3032109 | 5.097986e-05 | 0.002752066 | 0 | 0 | 0 | 0 | 22.76331 | 23.60065
2607 | 93329.09 | 2011-04-07 13:45 | 168.4507 | 12 | 9 | 2.299729 | 3.140107 | 0.1075964 | 2.501214e-05 | 0.3192346 | 5.097986e-05 | 0.009080843 | 0 | 0 | 0 | 0 | 22.65758 | 23.57018
2608 | 93337.87 | 2011-04-07 13:45 | 177.2272 | 12 | 9 | 2.29955 | 3.150189 | 0.1132023 | 2.501214e-05 | 0.3368635 | 5.097986e-05 | 0.002752005 | 0 | 0 | 0 | 0 | 22.6881 | 23.60065
2609 | 93346.84 | 2011-04-07 13:45 | 186.1971 | 12 | 9 | 2.29955 | 3.160271 | 0.1189317 | 2.501214e-05 | 0.3549387 | 5.097986e-05 | 0.009081854 | 0 | 0 | 0 | 0 | 22.76331 | 23.60065
2610 | 93356.23 | 2011-04-07 13:45 | 195.5859 | 12 | 9 | 2.299371 | 3.170353 | 0.1249287 | 2.501214e-05 | 0.3739181 | 5.097986e-05 | 0.006053809 | 0 | 0 | 0 | 0 | 22.76331 | 23.60065
2611 | 93366.69 | 2011-04-07 13:45 | 206.0489 | 12 | 9 | 2.299371 | 3.180436 | 0.1316118 | 2.501214e-05 | 0.3951371 | 5.097986e-05 | 0.003027323 | 0 | 0 | 0 | 0 | 22.7328 | 23.49501
2612 | 93376.88 | 2011-04-07 13:45 | 216.2327 | 12 | 9 | 2.299371 | 3.190518 | 0.1381165 | 2.501214e-05 | 0.4158554 | 5.097986e-05 | 0.006054431 | 0 | 0 | 0 | 0 | 22.71861 | 23.48078
2613 | 93387.72 | 2011-04-07 13:46 | 227.0717 | 12 | 9 | 2.299371 | 3.2006 | 0.1450399 | 2.501214e-05 | 0.4379746 | 5.097986e-05 | 0.009081978 | 0 | 0 | 0 | 0 | 22.70443 | 23.54173
2614 | 93399.63 | 2011-04-07 13:46 | 238.985 | 12 | 9 | 2.29955 | 3.210682 | 0.1526493 | 2.501214e-05 | 0.4623627 | 5.097986e-05 | 0.006054473 | 0 | 0 | 0 | 0 | 22.65974 | 23.49703
2615 | 93412.42 | 2011-04-07 13:46 | 251.7791 | 12 | 9 | 2.29955 | 3.220765 | 0.1608214 | 2.501214e-05 | 0.4886382 | 5.097986e-05 | 0.003027227 | 0 | 0 | 0 | 0 | 22.65974 | 23.42184
2616 | 93425.54 | 2011-04-07 13:46 | 264.8955 | 12 | 9 | 2.299371 | 3.230847 | 0.1691994 | 2.501214e-05 | 0.515662 | 5.097986e-05 | 0.003027252 | 0 | 0 | 0 | 0 | 22.69026 | 23.37713
2617 | 93439.4 | 2011-04-07 13:46 | 278.7531 | 12 | 9 | 2.299371 | 3.240929 | 0.1780508 | 2.501214e-05 | 0.5443017 | 5.097986e-05 | 0.00605466 | 0 | 0 | 0 | 0 | 22.64557 | 23.48281
2618 | 93454.79 | 2011-04-07 13:47 | 294.1469 | 12 | 9 | 2.299371 | 3.251011 | 0.1878835 | 2.501214e-05 | 0.576217 | 5.097986e-05 | 0.003027425 | 0 | 0 | 0 | 0 | 22.69026 | 23.37713
2619 | 93471.31 | 2011-04-07 13:47 | 310.6686 | 12 | 9 | 2.299371 | 3.261094 | 0.1984366 | 2.501214e-05 | 0.6105776 | 5.097986e-05 | 0.005504236 | 0 | 0 | 0 | 0 | 22.72079 | 23.55799
2620 | 93494.32 | 2011-04-07 13:47 | 333.6787 | 12 | 9 | 2.299371 | 3.271176 | 0.2131342 | 2.501214e-05 | 0.6585831 | 5.097986e-05 | 0.00605542 | 0 | 0 | 0 | 0 | 22.72079 | 23.33242
2621 | 93546.44 | 2011-04-07 13:48 | 385.8006 | 12 | 9 | 2.29955 | 3.281258 | 0.2464269 | 2.501214e-05 | 0.7676661 | 5.097986e-05 | 0.002752102 | 0 | 0 | 0 | 0 | 22.70663 | 23.3182
2622 | 93623.26 | 2011-04-07 13:50 | 462.6191 | 12 | 9 | 2.299729 | 3.291666 | 0.2954948 | 2.501214e-05 | 0.9288831 | 5.097986e-05 | 0.01210932 | 0 | 0 | 0 | 0 | 22.64557 | 23.25721
2623 | 93689.24 | 2011-04-07 13:51 | 528.5986 | 12 | 9 | 2.29955 | 3.301748 | 0.3376393 | 2.501214e-05 | 1.067775 | 5.097986e-05 | 0.009081709 | 0 | 0 | 0 | 0 | 22.73715 | 23.2735
2624 | 93748.46 | 2011-04-07 13:52 | 587.8212 | 12 | 9 | 2.29955 | 3.31183 | 0.3754677 | 2.501214e-05 | 1.192832 | 5.097986e-05 | 0.00908199 | 0 | 0 | 0 | 0 | 22.70663 | 23.24299
2625 | 93809 | 2011-04-07 13:53 | 648.3543 | 12 | 9 | 2.299371 | 3.321912 | 0.4141333 | 2.501214e-05 | 1.321055 | 5.097986e-05 | 0.003027261 | 0 | 0 | 0 | 0 | 22.60087 | 23.13726
2626 | 93876.56 | 2011-04-07 13:54 | 715.9129 | 12 | 9 | 2.299192 | 3.331995 | 0.4572865 | 2.501214e-05 | 1.464605 | 5.097986e-05 | 0.009081733 | 0 | 0 | 0 | 0 | 22.60087 | 23.13726
2627 | 93953.54 | 2011-04-07 13:55 | 792.8926 | 12 | 9 | 2.29955 | 3.342077 | 0.5064577 | 2.501214e-05 | 1.628664 | 5.097986e-05 | 0.006055013 | 0 | 0 | 0 | 0 | 22.66194 | 23.12304
2628 | 94037.48 | 2011-04-07 13:56 | 876.8333 | 12 | 9 | 2.299729 | 3.352159 | 0.5600751 | 2.501214e-05 | 1.80809 | 5.097986e-05 | 0.006054671 | 0 | 0 | 0 | 0 | 22.61725 | 23.15356
2629 | 94143.17 | 2011-04-07 13:58 | 982.5272 | 12 | 9 | 2.299729 | 3.362241 | 0.6275882 | 2.501214e-05 | 2.034707 | 5.097986e-05 | 0.006054447 | 0 | 0 | 0 | 0 | 22.66419 | 23.12516
2630 | 94380.96 | 2011-04-07 14:02 | 1220.32 | 12 | 9 | 2.29955 | 3.372324 | 0.779481 | 2.501214e-05 | 2.546218 | 5.097986e-05 | 0.009082145 | 0 | 0 | 0 | 0 | 22.54427 | 23.15568
2631 | 94803.35 | 2011-04-07 14:09 | 1642.709 | 12 | 9 | 2.29955 | 3.382406 | 1.049286 | 2.501214e-05 | 3.457136 | 5.097986e-05 | 0.003026875 | 0 | 0 | 0 | 0 | 22.77225 | 23.53387
2632 | 95102.72 | 2011-04-07 14:14 | 1942.077 | 12 | 9 | 2.29955 | 3.392488 | 1.240511 | 2.501214e-05 | 4.104743 | 5.097986e-05 | 0.006054639 | 0 | 0 | 0 | 0 | 22.57483 | 23.5622
2633 | 95359.05 | 2011-04-07 14:18 | 2198.411 | 12 | 9 | 2.29955 | 3.40257 | 1.404246 | 2.501214e-05 | 4.660947 | 5.097986e-05 | 0.009082083 | 0 | 0 | 0 | 0 | 22.57715 | 23.56438
2634 | 95627.66 | 2011-04-07 14:23 | 2467.013 | 12 | 9 | 2.299371 | 3.412652 | 1.57582 | 2.501214e-05 | 5.245514 | 5.097986e-05 | 0.009081782 | 0 | 0 | 0 | 0 | 22.62417 | 23.61126
2635 | 95927.72 | 2011-04-07 14:28 | 2767.079 | 12 | 9 | 2.29955 | 3.422735 | 1.767493 | 2.501214e-05 | 5.900458 | 5.097986e-05 | 0.006055275 | 0 | 0 | 0 | 0 | 22.56542 | 23.40211
2636 | 96143.58 | 2011-04-07 14:32 | 2982.935 | 12 | 9 | 2.29955 | 3.432817 | 1.905376 | 2.501214e-05 | 6.372972 | 5.097986e-05 | 0.006055307 | 0 | 0 | 0 | 0 | 22.596 | 23.583
2637 | 96269.63 | 2011-04-07 14:34 | 3108.986 | 12 | 9 | 2.299729 | 3.442899 | 1.985893 | 2.501214e-05 | 6.649701 | 5.097986e-05 | 0.003027281 | 0 | 0 | 0 | 0 | 22.64066 | 23.55248
2638 | 96348.93 | 2011-04-07 14:35 | 3188.286 | 12 | 9 | 2.299729 | 3.452981 | 2.036547 | 2.501214e-05 | 6.824298 | 5.097986e-05 | 0.009081642 | 0 | 0 | 0 | 0 | 22.73237 | 23.64405
2639 | 96401.34 | 2011-04-07 14:36 | 3240.698 | 12 | 9 | 2.299729 | 3.463064 | 2.070027 | 2.501214e-05 | 6.940036 | 5.097986e-05 | 0.006055116 | 0 | 0 | 0 | 0 | 22.62658 | 23.61352
2640 | 96438.18 | 2011-04-07 14:36 | 3277.534 | 12 | 9 | 2.29955 | 3.473146 | 2.093556 | 2.501214e-05 | 7.021618 | 5.097986e-05 | 0.006053014 | 0 | 0 | 0 | 0 | 22.596 | 23.583
2641 | 96465.57 | 2011-04-07 14:37 | 3304.927 | 12 | 9 | 2.299371 | 3.483228 | 2.111054 | 2.501214e-05 | 7.082467 | 5.097986e-05 | 0.006054497 | 0 | 0 | 0 | 0 | 22.7018 | 23.68868
2642 | 96486.6 | 2011-04-07 14:37 | 3325.96 | 12 | 9 | 2.29955 | 3.49331 | 2.124489 | 2.501214e-05 | 7.129326 | 5.097986e-05 | 0.00908198 | 0 | 0 | 0 | 0 | 22.64066 | 23.62765
2643 | 96504.02 | 2011-04-07 14:38 | 3343.374 | 12 | 9 | 2.299371 | 3.503393 | 2.135612 | 2.501214e-05 | 7.168232 | 5.097986e-05 | 0.006054891 | 0 | 0 | 0 | 0 | 22.62658 | 23.61352
2644 | 96518.15 | 2011-04-07 14:38 | 3357.511 | 12 | 9 | 2.299729 | 3.513475 | 2.144642 | 2.501214e-05 | 7.19991 | 5.097986e-05 | 0.006054632 | 0 | 0 | 0 | 0 | 22.52076 | 23.583
2645 | 96530.55 | 2011-04-07 14:38 | 3369.907 | 12 | 9 | 2.29955 | 3.523557 | 2.152561 | 2.501214e-05 | 7.227767 | 5.097986e-05 | 0.002752038 | 0 | 0 | 0 | 0 | 22.62658 | 23.61352
2646 | 96541.09 | 2011-04-07 14:38 | 3380.446 | 12 | 9 | 2.299729 | 3.533639 | 2.159292 | 2.501214e-05 | 7.251515 | 5.097986e-05 | 0.003027658 | 0 | 0 | 0 | 0 | 22.62658 | 23.76383
2647 | 96550.53 | 2011-04-07 14:38 | 3389.888 | 12 | 9 | 2.29955 | 3.543722 | 2.165324 | 2.501214e-05 | 7.272855 | 5.097986e-05 | 0.003027377 | 0 | 0 | 0 | 0 | 22.71588 | 23.7028
2648 | 96559.1 | 2011-04-07 14:38 | 3398.461 | 12 | 9 | 2.299371 | 3.554129 | 2.1708 | 2.501214e-05 | 7.292284 | 5.097986e-05 | 0.006056821 | 0 | 0 | 0 | 0 | 22.71588 | 23.7028
2649 | 96566.73 | 2011-04-07 14:39 | 3406.091 | 12 | 9 | 2.299371 | 3.564212 | 2.175674 | 2.501214e-05 | 7.30963 | 5.097986e-05 | 0.003030213 | 0 | 0 | 0 | 0 | 22.61008 | 23.67229
2650 | 96573.56 | 2011-04-07 14:39 | 3412.913 | 12 | 9 | 2.299371 | 3.574619 | 2.180031 | 2.501214e-05 | 7.325181 | 5.097986e-05 | 0.009084512 | 0 | 0 | 0 | 0 | 22.61008 | 23.59713
2651 | 96579.98 | 2011-04-07 14:39 | 3419.337 | 12 | 9 | 2.29955 | 3.584701 | 2.184135 | 2.501214e-05 | 7.339868 | 5.097986e-05 | 0.006056791 | 0 | 0 | 0 | 0 | 22.64066 | 23.62765
2652 | 96585.5 | 2011-04-07 14:39 | 3424.858 | 12 | 9 | 2.299371 | 3.594784 | 2.187661 | 2.501214e-05 | 7.352527 | 5.097986e-05 | 0.006056676 | 0 | 0 | 0 | 0 | 22.67123 | 23.65816
2653 | 96588.49 | 2011-04-07 14:39 | 3427.845 | 12 | 9 | 2.299729 | 3.600312 | 2.189569 | 2.501214e-05 | 7.359389 | 5.097986e-05 | 0.003027337 | 0 | 0 | 0 | 0 | 22.596 | 23.65816
2654 | 96588.49 | 2011-04-07 14:39 | 7.166371933e-06 | 13 | 9 | 2.447185 | 3.601613 | 2.189569 | 2.501214e-05 | 7.35939 | 5.097986e-05 | 0 | 0 | 0 | 0 | 0 | 22.67123 | 23.65816
2655 | 96588.69 | 2011-04-07 14:39 | 0.2041007 | 13 | 9 | 2.392426 | 3.601613 | 2.189706 | 2.501214e-05 | 7.359884 | 5.097986e-05 | -0.006056675 | 0 | 0 | 0 | 0 | 22.7018 | 23.68868
2656 | 96588.93 | 2011-04-07 14:39 | 0.4404321 | 13 | 9 | 2.33713 | 3.601939 | 2.189862 | 2.501214e-05 | 7.360443 | 5.097986e-05 | -0.003027298 | 0 | 0 | 0 | 0 | 22.596 | 23.73331
2657 | 96589.22 | 2011-04-07 14:39 | 0.7304777 | 13 | 9 | 2.284339 | 3.601613 | 2.190048 | 2.501214e-05 | 7.361114 | 5.097986e-05 | -0.003029461 | 0 | 0 | 0 | 0 | 22.67123 | 23.65816
2658 | 96589.54 | 2011-04-07 14:39 | 1.052746 | 13 | 9 | 2.230832 | 3.601939 | 2.19025 | 2.501214e-05 | 7.361843 | 5.097986e-05 | 0.002754079 | 0 | 0 | 0 | 0 | 22.67123 | 23.65816
2659 | 96589.91 | 2011-04-07 14:39 | 1.41799 | 13 | 9 | 2.178936 | 3.602264 | 2.190474 | 2.501214e-05 | 7.362649 | 5.097986e-05 | 0.003027221 | 0 | 0 | 0 | 0 | 22.67123 | 23.65816
2660 | 96590.33 | 2011-04-07 14:39 | 1.836937 | 13 | 9 | 2.125251 | 3.602264 | 2.190724 | 2.501214e-05 | 7.363551 | 5.097986e-05 | 0.005506366 | 0 | 0 | 0 | 0 | 22.67123 | 23.73331
2661 | 96590.81 | 2011-04-07 14:39 | 2.320352 | 13 | 9 | 2.072818 | 3.601613 | 2.191006 | 2.501214e-05 | 7.364567 | 5.097986e-05 | -0.003029297 | 0 | 0 | 0 | 0 | 22.67123 | 23.65816
2662 | 96591.34 | 2011-04-07 14:39 | 2.84672 | 13 | 9 | 2.020205 | 3.601939 | 2.191306 | 2.501214e-05 | 7.365645 | 5.097986e-05 | 0.003029457 | 0 | 0 | 0 | 0 | 22.64066 | 23.62765
2663 | 96591.95 | 2011-04-07 14:39 | 3.459031 | 13 | 9 | 1.968667 | 3.601939 | 2.191645 | 2.501214e-05 | 7.366867 | 5.097986e-05 | 0 | 0 | 0 | 0 | 0 | 22.67123 | 23.73331
2664 | 96592.63 | 2011-04-07 14:39 | 4.1358 | 13 | 9 | 1.917666 | 3.601939 | 2.19201 | 2.501214e-05 | 7.368183 | 5.097986e-05 | 0 | 0 | 0 | 0 | 0 | 22.67123 | 23.73331
2665 | 96593.39 | 2011-04-07 14:39 | 4.898509 | 13 | 9 | 1.867023 | 3.601939 | 2.192411 | 2.501214e-05 | 7.369627 | 5.097986e-05 | 0.003029516 | 0 | 0 | 0 | 0 | 22.74644 | 23.65816
2666 | 96594.29 | 2011-04-07 14:39 | 5.800866 | 13 | 9 | 1.815484 | 3.601613 | 2.192873 | 2.501214e-05 | 7.37129 | 5.097986e-05 | 0 | 0 | 0 | 0 | 0 | 22.64066 | 23.7028
2667 | 96595.34 | 2011-04-07 14:39 | 6.853618 | 13 | 9 | 1.763588 | 3.601939 | 2.193396 | 2.501214e-05 | 7.373175 | 5.097986e-05 | -0.003027275 | 0 | 0 | 0 | 0 | 22.74644 | 23.65816
2668 | 96596.51 | 2011-04-07 14:39 | 8.024535 | 13 | 9 | 1.712229 | 3.601613 | 2.193962 | 2.501214e-05 | 7.375212 | 5.097986e-05 | -0.003029477 | 0 | 0 | 0 | 0 | 22.74644 | 23.73331
2669 | 96597.87 | 2011-04-07 14:39 | 9.378071 | 13 | 9 | 1.661586 | 3.601939 | 2.194596 | 2.501214e-05 | 7.377496 | 5.097986e-05 | -0.003027675 | 0 | 0 | 0 | 0 | 22.64066 | 23.62765
2670 | 96599.43 | 2011-04-07 14:39 | 10.93571 | 13 | 9 | 1.610763 | 3.601613 | 2.195304 | 2.501214e-05 | 7.380046 | 5.097986e-05 | -0.003029851 | 0 | 0 | 0 | 0 | 22.74644 | 23.73331
2671 | 96601.17 | 2011-04-07 14:39 | 12.67597 | 13 | 9 | 1.560478 | 3.602264 | 2.19607 | 2.501214e-05 | 7.382807 | 5.097986e-05 | 0.006056882 | 0 | 0 | 0 | 0 | 22.64066 | 23.7028
2672 | 96603.12 | 2011-04-07 14:39 | 14.63108 | 13 | 9 | 1.510013 | 3.602264 | 2.196904 | 2.501214e-05 | 7.38581 | 5.097986e-05 | 0.005506363 | 0 | 0 | 0 | 0 | 22.74644 | 23.73331
2673 | 96605.39 | 2011-04-07 14:39 | 16.89772 | 13 | 9 | 1.45937 | 3.601613 | 2.197839 | 2.501214e-05 | 7.389178 | 5.097986e-05 | -0.003029889 | 0 | 0 | 0 | 0 | 22.64066 | 23.7028
2674 | 96607.88 | 2011-04-07 14:39 | 19.38995 | 13 | 9 | 1.408905 | 3.601613 | 2.198832 | 2.501214e-05 | 7.392754 | 5.097986e-05 | 0 | 0 | 0 | 0 | 0 | 22.71588 | 23.77794
2675 | 96610.64 | 2011-04-07 14:39 | 22.15073 | 13 | 9 | 1.35862 | 3.602264 | 2.199893 | 2.501214e-05 | 7.396577 | 5.097986e-05 | 0.009084547 | 0 | 0 | 0 | 0 | 22.71588 | 23.77794
2676 | 96613.77 | 2011-04-07 14:39 | 25.27676 | 13 | 9 | 1.307797 | 3.601939 | 2.201051 | 2.501214e-05 | 7.400747 | 5.097986e-05 | 0 | 0 | 0 | 0 | 0 | 22.71588 | 23.77794
2677 | 96617.17 | 2011-04-07 14:39 | 28.68208 | 13 | 9 | 1.257512 | 3.601939 | 2.202264 | 2.501214e-05 | 7.405117 | 5.097986e-05 | 0.003029445 | 0 | 0 | 0 | 0 | 22.61008 | 23.67229
2678 | 96620.89 | 2011-04-07 14:40 | 32.39894 | 13 | 9 | 1.207405 | 3.601939 | 2.203537 | 2.501214e-05 | 7.409699 | 5.097986e-05 | 0.002754166 | 0 | 0 | 0 | 0 | 22.68531 | 23.67229
2679 | 96624.91 | 2011-04-07 14:40 | 36.41658 | 13 | 9 | 1.15712 | 3.601613 | 2.204856 | 2.501214e-05 | 7.414451 | 5.097986e-05 | -0.003029588 | 0 | 0 | 0 | 0 | 22.64066 | 23.7028
2680 | 96629.43 | 2011-04-07 14:40 | 40.93911 | 13 | 9 | 1.106297 | 3.601613 | 2.206278 | 2.501214e-05 | 7.419572 | 5.097986e-05 | 0 | 0 | 0 | 0 | 0 | 22.56542 | 23.7028
2681 | 96634.35 | 2011-04-07 14:40 | 45.85912 | 13 | 9 | 1.055475 | 3.601939 | 2.207755 | 2.501214e-05 | 7.424894 | 5.097986e-05 | 0 | 0 | 0 | 0 | 0 | 22.56542 | 23.7028
2682 | 96639.77 | 2011-04-07 14:40 | 51.284 | 13 | 9 | 1.005368 | 3.601613 | 2.209308 | 2.501214e-05 | 7.430488 | 5.097986e-05 | -0.003029435 | 0 | 0 | 0 | 0 | 22.67123 | 23.73331
2683 | 96645.73 | 2011-04-07 14:40 | 57.23526 | 13 | 9 | 0.9549038 | 3.601613 | 2.210928 | 2.501214e-05 | 7.436321 | 5.097986e-05 | -0.003029496 | 0 | 0 | 0 | 0 | 22.61008 | 23.67229
2684 | 96652.16 | 2011-04-07 14:40 | 63.66993 | 13 | 9 | 0.9044393 | 3.601939 | 2.212589 | 2.501214e-05 | 7.442304 | 5.097986e-05 | -0.003027379 | 0 | 0 | 0 | 0 | 22.61008 | 23.74743
2685 | 96659.3 | 2011-04-07 14:40 | 70.8136 | 13 | 9 | 0.8541538 | 3.601939 | 2.214334 | 2.501214e-05 | 7.44859 | 5.097986e-05 | 0.003029412 | 0 | 0 | 0 | 0 | 22.57951 | 23.71693
2686 | 96667.3 | 2011-04-07 14:40 | 78.80591 | 13 | 9 | 0.8038682 | 3.601939 | 2.216175 | 2.501214e-05 | 7.455219 | 5.097986e-05 | 0 | 0 | 0 | 0 | 0 | 22.57951 | 23.64177
2687 | 96676.2 | 2011-04-07 14:40 | 87.71132 | 13 | 9 | 0.7535827 | 3.601613 | 2.2181 | 2.501214e-05 | 7.462154 | 5.097986e-05 | -0.006057175 | 0 | 0 | 0 | 0 | 22.53485 | 23.67229
2688 | 96686.21 | 2011-04-07 14:41 | 97.72319 | 13 | 9 | 0.7029393 | 3.601939 | 2.220125 | 2.501214e-05 | 7.469446 | 5.097986e-05 | 0 | 0 | 0 | 0 | 0 | 22.61008 | 23.67229
2689 | 96697.42 | 2011-04-07 14:41 | 108.9275 | 13 | 9 | 0.6524748 | 3.601613 | 2.222234 | 2.501214e-05 | 7.477043 | 5.097986e-05 | -0.00605723 | 0 | 0 | 0 | 0 | 22.50427 | 23.64177
2690 | 96710.45 | 2011-04-07 14:41 | 121.9579 | 13 | 9 | 0.6023682 | 3.601613 | 2.224504 | 2.501214e-05 | 7.485221 | 5.097986e-05 | 0 | 0 | 0 | 0 | 0 | 22.53485 | 23.59713
2691 | 96725.23 | 2011-04-07 14:41 | 136.7394 | 13 | 9 | 0.5520827 | 3.602264 | 2.226873 | 2.501214e-05 | 7.493752 | 5.097986e-05 | 0.003026993 | 0 | 0 | 0 | 0 | 22.56542 | 23.7028
2692 | 96742.48 | 2011-04-07 14:42 | 153.9917 | 13 | 9 | 0.5019761 | 3.601613 | 2.229398 | 2.501214e-05 | 7.502847 | 5.097986e-05 | 0 | 0 | 0 | 0 | 0 | 22.64066 | 23.62765
2693 | 96762.97 | 2011-04-07 14:42 | 174.4773 | 13 | 9 | 0.4516905 | 3.601613 | 2.232108 | 2.501214e-05 | 7.512609 | 5.097986e-05 | -0.003029497 | 0 | 0 | 0 | 0 | 22.64066 | 23.62765
2694 | 96787.47 | 2011-04-07 14:42 | 198.9806 | 13 | 9 | 0.4015839 | 3.601613 | 2.235008 | 2.501214e-05 | 7.523054 | 5.097986e-05 | -0.003029519 | 0 | 0 | 0 | 0 | 22.61008 | 23.59713
2695 | 96817.46 | 2011-04-07 14:43 | 228.9733 | 13 | 9 | 0.3511195 | 3.601288 | 2.238141 | 2.501214e-05 | 7.534337 | 5.097986e-05 | -0.003027216 | 0 | 0 | 0 | 0 | 22.61008 | 23.59713
2696 | 96855.88 | 2011-04-07 14:43 | 267.3879 | 13 | 9 | 0.3010129 | 3.601939 | 2.241617 | 2.501214e-05 | 7.546855 | 5.097986e-05 | 0 | 0 | 0 | 0 | 0 | 22.6994 | 23.61126
2697 | 96906.08 | 2011-04-07 14:44 | 317.587 | 13 | 9 | 0.2503694 | 3.601613 | 2.245454 | 2.501214e-05 | 7.560678 | 5.097986e-05 | -0.006056903 | 0 | 0 | 0 | 0 | 22.63827 | 23.55023
2698 | 96976.85 | 2011-04-07 14:45 | 388.3576 | 13 | 9 | 0.2002628 | 3.601613 | 2.249868 | 2.501214e-05 | 7.576576 | 5.097986e-05 | 0 | 0 | 0 | 0 | 0 | 22.65237 | 23.41402
2699 | 97085.52 | 2011-04-07 14:47 | 497.0273 | 13 | 9 | 0.1501562 | 3.601939 | 2.255112 | 2.501214e-05 | 7.595464 | 5.097986e-05 | 0 | 0 | 0 | 0 | 0 | 22.61951 | 23.30612
2700 | 97276.84 | 2011-04-07 14:50 | 688.3486 | 13 | 9 | 0.1000497 | 3.601613 | 2.261648 | 2.501214e-05 | 7.619004 | 5.097986e-05 | 0 | 0 | 0 | 0 | 0 | 22.70886 | 23.16987
2701 | 97278.4 | 2011-04-07 14:50 | 689.9062 | 13 | 9 | 0.09987071 | 3.601939 | 2.261692 | 2.501214e-05 | 7.619161 | 5.097986e-05 | 0.003029248 | 0 | 0 | 0 | 0 | 22.70886 | 23.2451
2702 | 97278.45 | 2011-04-07 14:50 | 0.053724 | 14 | 9 | -2.299877 | 3.576245 | 2.261692 | 5.933397e-05 | 7.619161 | 0.0001737231 | 0 | 0 | 0 | 0 | 0 | 22.67833 | 23.21458
2703 | 97279 | 2011-04-07 14:50 | 0.6015709 | 14 | 9 | -2.300056 | 3.566163 | 2.261692 | 0.0004093584 | 7.619161 | 0.001423658 | -0.01211111 | 0 | 0 | 0 | 0 | 22.67833 | 23.21458
2704 | 97279.85 | 2011-04-07 14:50 | 1.450218 | 14 | 9 | -2.300056 | 3.556081 | 2.261692 | 0.0009515734 | 7.619161 | 0.00335456 | -0.009084592 | 0 | 0 | 0 | 0 | 22.6031 | 23.13936
2705 | 97280.87 | 2011-04-07 14:50 | 2.470741 | 14 | 9 | -2.300056 | 3.545673 | 2.261692 | 0.001603613 | 7.619161 | 0.005669756 | -0.006054736 | 0 | 0 | 0 | 0 | 22.67833 | 23.21458
2706 | 97282.05 | 2011-04-07 14:51 | 3.652402 | 14 | 9 | -2.300235 | 3.535591 | 2.261692 | 0.002358597 | 7.619161 | 0.008342778 | -0.00908398 | 0 | 0 | 0 | 0 | 22.52786 | 23.21458
2707 | 97283.34 | 2011-04-07 14:51 | 4.941479 | 14 | 9 | -2.300235 | 3.525509 | 2.261692 | 0.003182216 | 7.619161 | 0.01125045 | -0.006054729 | 0 | 0 | 0 | 0 | 22.67833 | 23.21458
2708 | 97284.73 | 2011-04-07 14:51 | 6.337986 | 14 | 9 | -2.300235 | 3.515426 | 2.261692 | 0.004074467 | 7.619161 | 0.01439177 | -0.00908409 | 0 | 0 | 0 | 0 | 22.70886 | 23.16987
2709 | 97286.4 | 2011-04-07 14:51 | 8.003053 | 14 | 9 | -2.299877 | 3.505019 | 2.261692 | 0.005138321 | 7.619161 | 0.01812666 | -0.009081833 | 0 | 0 | 0 | 0 | 22.6031 | 23.21458
2710 | 97288.29 | 2011-04-07 14:51 | 9.893717 | 14 | 9 | -2.300056 | 3.494937 | 2.261692 | 0.006346323 | 7.619161 | 0.02235503 | -0.009080973 | 0 | 0 | 0 | 0 | 22.67833 | 23.21458
2711 | 97290.23 | 2011-04-07 14:51 | 11.83811 | 14 | 9 | -2.300235 | 3.484529 | 2.261692 | 0.00758863 | 7.619161 | 0.02669094 | -0.01210527 | 0 | 0 | 0 | 0 | 22.67833 | 23.21458
2712 | 97292.56 | 2011-04-07 14:51 | 14.15842 | 14 | 9 | -2.300414 | 3.474447 | 2.261692 | 0.009071147 | 7.619161 | 0.03185011 | -0.01211066 | 0 | 0 | 0 | 0 | 22.70886 | 23.2451
2713 | 97295.07 | 2011-04-07 14:51 | 16.67213 | 14 | 9 | -2.300235 | 3.464365 | 2.261692 | 0.01067722 | 7.619161 | 0.03742264 | -0.009081847 | 0 | 0 | 0 | 0 | 22.67833 | 23.21458
2714 | 97297.89 | 2011-04-07 14:51 | 19.49737 | 14 | 9 | -2.300056 | 3.453957 | 2.261692 | 0.01248236 | 7.619161 | 0.04366735 | -0.006054602 | 0 | 0 | 0 | 0 | 22.64779 | 23.25929
2715 | 97300.91 | 2011-04-07 14:51 | 22.51597 | 14 | 9 | -2.300056 | 3.443875 | 2.261692 | 0.014411 | 7.619161 | 0.05031976 | -0.01210926 | 0 | 0 | 0 | 0 | 22.64779 | 23.18407
2716 | 97304.36 | 2011-04-07 14:51 | 25.96427 | 14 | 9 | -2.300235 | 3.433793 | 2.261692 | 0.01661424 | 7.619161 | 0.05789683 | -0.01210962 | 0 | 0 | 0 | 0 | 22.64779 | 23.10884
2717 | 97308.08 | 2011-04-07 14:51 | 29.68112 | 14 | 9 | -2.300056 | 3.423711 | 2.261692 | 0.01898904 | 7.619161 | 0.06603996 | -0.003027314 | 0 | 0 | 0 | 0 | 22.57256 | 23.18407
2718 | 97312.29 | 2011-04-07 14:51 | 33.89213 | 14 | 9 | -2.300414 | 3.413628 | 2.261692 | 0.02167957 | 7.619161 | 0.07523851 | -0.00605518 | 0 | 0 | 0 | 0 | 22.64779 | 23.18407
2719 | 97316.94 | 2011-04-07 14:51 | 38.54356 | 14 | 9 | -2.300056 | 3.403546 | 2.261692 | 0.02465151 | 7.619161 | 0.08536916 | -0.006054751 | 0 | 0 | 0 | 0 | 22.64779 | 23.18407
2720 | 97322.27 | 2011-04-07 14:51 | 43.87177 | 14 | 9 | -2.300414 | 3.393464 | 2.261692 | 0.02805582 | 7.619161 | 0.09693915 | -0.003027345 | 0 | 0 | 0 | 0 | 22.61725 | 23.15356
2721 | 97328.24 | 2011-04-07 14:51 | 49.84452 | 14 | 9 | -2.300056 | 3.383056 | 2.261692 | 0.03187199 | 7.619161 | 0.1098702 | -0.006055026 | 0 | 0 | 0 | 0 | 22.64779 | 23.25929
2722 | 97335.25 | 2011-04-07 14:51 | 56.84854 | 14 | 9 | -2.300414 | 3.372974 | 2.261692 | 0.03634705 | 7.619161 | 0.1249883 | -0.003027284 | 0 | 0 | 0 | 0 | 22.57256 | 23.18407
2723 | 97343.31 | 2011-04-07 14:52 | 64.91605 | 14 | 9 | -2.300056 | 3.362892 | 2.261692 | 0.04150161 | 7.619161 | 0.1423491 | -0.005504058 | 0 | 0 | 0 | 0 | 22.64779 | 23.10884
2724 | 97352.47 | 2011-04-07 14:52 | 74.06853 | 14 | 9 | -2.300235 | 3.35281 | 2.261692 | 0.04734938 | 7.619161 | 0.1619865 | -0.003027248 | 0 | 0 | 0 | 0 | 22.64779 | 23.18407
2725 | 97364.06 | 2011-04-07 14:52 | 85.65953 | 14 | 9 | -2.300235 | 3.342727 | 2.261692 | 0.05475518 | 7.619161 | 0.186782 | -0.006056176 | 0 | 0 | 0 | 0 | 22.61725 | 23.15356
2726 | 97378.86 | 2011-04-07 14:52 | 100.4625 | 14 | 9 | -2.299877 | 3.332645 | 2.261692 | 0.06421323 | 7.619161 | 0.2183521 | -0.006054372 | 0 | 0 | 0 | 0 | 22.61725 | 23.07832
2727 | 97399 | 2011-04-07 14:52 | 120.6044 | 14 | 9 | -2.300235 | 3.322563 | 2.261692 | 0.07708246 | 7.619161 | 0.2611774 | -0.006054783 | 0 | 0 | 0 | 0 | 22.54202 | 23.15356
2728 | 97426.93 | 2011-04-07 14:53 | 148.5345 | 14 | 9 | -2.300235 | 3.312481 | 2.261692 | 0.09492788 | 7.619161 | 0.3203818 | -0.006054488 | 0 | 0 | 0 | 0 | 22.51147 | 23.12304
2729 | 97471.83 | 2011-04-07 14:54 | 193.4376 | 14 | 9 | -2.300056 | 3.302398 | 2.261692 | 0.1236178 | 7.619161 | 0.4152807 | -0.006054799 | 0 | 0 | 0 | 0 | 22.58671 | 23.12304
2730 | 97550.66 | 2011-04-07 14:55 | 272.265 | 14 | 9 | -2.300056 | 3.292316 | 2.261692 | 0.173983 | 7.619161 | 0.5813651 | -0.006056619 | 0 | 0 | 0 | 0 | 22.58671 | 22.97255
2731 | 97690.82 | 2011-04-07 14:57 | 412.4204 | 14 | 9 | -2.300414 | 3.282234 | 2.261692 | 0.2635334 | 7.619161 | 0.875762 | -0.006057098 | 0 | 0 | 0 | 0 | 22.60087 | 23.06202
2732 | 97935.01 | 2011-04-07 15:01 | 656.6156 | 14 | 9 | -2.300235 | 3.272151 | 2.261692 | 0.4195593 | 7.619161 | 1.387156 | -0.009084353 | 0 | 0 | 0 | 0 | 22.73495 | 23.12098
2733 | 98228.71 | 2011-04-07 15:06 | 950.3115 | 14 | 9 | -2.300235 | 3.262069 | 2.261692 | 0.6072145 | 7.619161 | 2.000387 | -0.006056814 | 0 | 0 | 0 | 0 | 22.58235 | 23.11897
2734 | 98518.53 | 2011-04-07 15:11 | 1240.129 | 14 | 9 | -2.300056 | 3.251987 | 2.261692 | 0.7923927 | 7.619161 | 2.603652 | -0.006056749 | 0 | 0 | 0 | 0 | 22.61076 | 23.14748
2735 | 98785.43 | 2011-04-07 15:16 | 1507.034 | 14 | 9 | -2.300235 | 3.241905 | 2.261692 | 0.9629305 | 7.619161 | 3.157492 | -0.003029635 | 0 | 0 | 0 | 0 | 22.57819 | 23.11508
2736 | 99026.47 | 2011-04-07 15:20 | 1748.071 | 14 | 9 | -2.300235 | 3.231822 | 2.261692 | 1.116938 | 7.619161 | 3.656103 | -0.008257332 | 0 | 0 | 0 | 0 | 22.60667 | 23.06843
2737 | 99275.93 | 2011-04-07 15:24 | 1997.53 | 14 | 9 | -2.300235 | 3.22174 | 2.261692 | 1.276326 | 7.619161 | 4.170529 | -0.003029515 | 0 | 0 | 0 | 0 | 22.63717 | 23.0989
2738 | 99486.61 | 2011-04-07 15:27 | 2208.209 | 14 | 9 | -2.300414 | 3.211658 | 2.261692 | 1.410936 | 7.619161 | 4.603626 | -0.006056766 | 0 | 0 | 0 | 0 | 22.64945 | 23.11138
2739 | 99670.08 | 2011-04-07 15:30 | 2391.688 | 14 | 9 | -2.300235 | 3.201576 | 2.261692 | 1.528167 | 7.619161 | 4.979635 | -0.005506821 | 0 | 0 | 0 | 0 | 22.69615 | 23.08274
2740 | 99826.26 | 2011-04-07 15:33 | 2547.86 | 14 | 9 | -2.300056 | 3.191494 | 2.261692 | 1.62795 | 7.619161 | 5.298674 | -0.01211158 | 0 | 0 | 0 | 0 | 22.6819 | 23.29411
2741 | 99958.69 | 2011-04-07 15:35 | 2680.295 | 14 | 9 | -2.299877 | 3.181411 | 2.261692 | 1.712567 | 7.619161 | 5.568362 | -0.00605679 | 0 | 0 | 0 | 0 | 22.63717 | 23.32457
2742 | 100067.1 | 2011-04-07 15:37 | 2788.739 | 14 | 9 | -2.300235 | 3.171329 | 2.261692 | 1.781855 | 7.619161 | 5.788495 | -0.006056769 | 0 | 0 | 0 | 0 | 22.66969 | 23.35693
2743 | 100157.1 | 2011-04-07 15:38 | 2878.717 | 14 | 9 | -2.299877 | 3.161247 | 2.261692 | 1.839345 | 7.619161 | 5.970561 | -0.002754745 | 0 | 0 | 0 | 0 | 22.65548 | 23.41786
2744 | 100225 | 2011-04-07 15:40 | 2946.651 | 14 | 9 | -2.300235 | 3.151165 | 2.261692 | 1.882751 | 7.619161 | 6.107586 | -0.003029503 | 0 | 0 | 0 | 0 | 22.70229 | 23.46454
2745 | 100281.5 | 2011-04-07 15:40 | 3003.147 | 14 | 9 | -2.300056 | 3.141082 | 2.261692 | 1.918848 | 7.619161 | 6.221179 | -0.003029239 | 0 | 0 | 0 | 0 | 22.59655 | 23.58443
2746 | 100346.1 | 2011-04-07 15:42 | 3067.698 | 14 | 9 | -2.300056 | 3.131 | 2.261692 | 1.960092 | 7.619161 | 6.350546 | -0.006056641 | 0 | 0 | 0 | 0 | 22.55183 | 23.53972
2747 | 100409.6 | 2011-04-07 15:43 | 3131.23 | 14 | 9 | -2.300056 | 3.120918 | 2.261692 | 2.000685 | 7.619161 | 6.477475 | -0.009084404 | 0 | 0 | 0 | 0 | 22.59869 | 23.58642
2748 | 100453.7 | 2011-04-07 15:43 | 3175.285 | 14 | 9 | -2.300235 | 3.110836 | 2.261692 | 2.028833 | 7.619161 | 6.56521 | -0.009084323 | 0 | 0 | 0 | 0 | 22.62921 | 23.6169
2749 | 100484.6 | 2011-04-07 15:44 | 3206.234 | 14 | 9 | -2.300414 | 3.100753 | 2.261692 | 2.048608 | 7.619161 | 6.626643 | -0.009084103 | 0 | 0 | 0 | 0 | 22.67391 | 23.58642
2750 | 100507.1 | 2011-04-07 15:44 | 3228.75 | 14 | 9 | -2.300056 | 3.090671 | 2.261692 | 2.062994 | 7.619161 | 6.671188 | -0.006056573 | 0 | 0 | 0 | 0 | 22.58235 | 23.64535
2751 | 100525.4 | 2011-04-07 15:45 | 3247.012 | 14 | 9 | -2.300235 | 3.080589 | 2.261692 | 2.074662 | 7.619161 | 6.707197 | -0.006056942 | 0 | 0 | 0 | 0 | 22.58235 | 23.57018
2752 | 100541.3 | 2011-04-07 15:45 | 3262.91 | 14 | 9 | -2.300414 | 3.070507 | 2.261692 | 2.08482 | 7.619161 | 6.738444 | -0.006056681 | 0 | 0 | 0 | 0 | 22.53764 | 23.60065
2753 | 100555.5 | 2011-04-07 15:45 | 3277.058 | 14 | 9 | -2.300235 | 3.060424 | 2.261692 | 2.09386 | 7.619161 | 6.766158 | -0.006057643 | 0 | 0 | 0 | 0 | 22.64339 | 23.63112
2754 | 100568.5 | 2011-04-07 15:45 | 3290.11 | 14 | 9 | -2.300056 | 3.050342 | 2.261692 | 2.102199 | 7.619161 | 6.791643 | -0.003027302 | 0 | 0 | 0 | 0 | 22.46239 | 23.67581
2755 | 100581.1 | 2011-04-07 15:46 | 3302.678 | 14 | 9 | -2.300056 | 3.04026 | 2.261692 | 2.110229 | 7.619161 | 6.816102 | -0.006056856 | 0 | 0 | 0 | 0 | 22.52345 | 23.66159
2756 | 100592.2 | 2011-04-07 15:46 | 3313.754 | 14 | 9 | -2.300235 | 3.030178 | 2.261692 | 2.117306 | 7.619161 | 6.837583 | -0.006056793 | 0 | 0 | 0 | 0 | 22.55398 | 23.69205
2757 | 100602.9 | 2011-04-07 15:46 | 3324.539 | 14 | 9 | -2.300235 | 3.020095 | 2.261692 | 2.124197 | 7.619161 | 6.858432 | -0.003027297 | 0 | 0 | 0 | 0 | 22.59869 | 23.66159
2758 | 100612.7 | 2011-04-07 15:46 | 3334.336 | 14 | 9 | -2.300056 | 3.009688 | 2.261692 | 2.130457 | 7.619161 | 6.877307 | -0.006054683 | 0 | 0 | 0 | 0 | 22.64339 | 23.78142
2759 | 100622.4 | 2011-04-07 15:46 | 3344.049 | 14 | 9 | -2.300235 | 2.99928 | 2.261692 | 2.136662 | 7.619161 | 6.895956 | -0.006054754 | 0 | 0 | 0 | 0 | 22.67391 | 23.73674
2760 | 100631.5 | 2011-04-07 15:46 | 3353.095 | 14 | 9 | -2.300235 | 2.989198 | 2.261692 | 2.142442 | 7.619161 | 6.913264 | -0.006054563 | 0 | 0 | 0 | 0 | 22.55398 | 23.7672
2761 | 100639.8 | 2011-04-07 15:46 | 3361.378 | 14 | 9 | -2.300056 | 2.979116 | 2.261692 | 2.147734 | 7.619161 | 6.929058 | -0.006054295 | 0 | 0 | 0 | 0 | 22.62921 | 23.69205
2762 | 100647.6 | 2011-04-07 15:47 | 3369.252 | 14 | 9 | -2.300235 | 2.969034 | 2.261692 | 2.152765 | 7.619161 | 6.944022 | -0.005504196 | 0 | 0 | 0 | 0 | 22.58451 | 23.72252
2763 | 100655.1 | 2011-04-07 15:47 | 3376.696 | 14 | 9 | -2.300056 | 2.958951 | 2.261692 | 2.157522 | 7.619161 | 6.958122 | -0.003027318 | 0 | 0 | 0 | 0 | 22.65974 | 23.79766
2764 | 100662.3 | 2011-04-07 15:47 | 3383.861 | 14 | 9 | -2.300056 | 2.948869 | 2.261692 | 2.1621 | 7.619161 | 6.971647 | -0.006054609 | 0 | 0 | 0 | 0 | 22.65974 | 23.72252
2765 | 100668.9 | 2011-04-07 15:47 | 3390.457 | 14 | 9 | -2.300414 | 2.938787 | 2.261692 | 2.166314 | 7.619161 | 6.984056 | -0.01210966 | 0 | 0 | 0 | 0 | 22.62921 | 23.7672
2766 | 100675.6 | 2011-04-07 15:47 | 3397.203 | 14 | 9 | -2.300056 | 2.928705 | 2.261692 | 2.170624 | 7.619161 | 6.996704 | -0.009081947 | 0 | 0 | 0 | 0 | 22.69026 | 23.75299
2767 | 100682 | 2011-04-07 15:47 | 3403.595 | 14 | 9 | -2.300235 | 2.918622 | 2.261692 | 2.174708 | 7.619161 | 7.008646 | -0.009081637 | 0 | 0 | 0 | 0 | 22.61504 | 23.75299
2768 | 100688.1 | 2011-04-07 15:47 | 3409.664 | 14 | 9 | -2.300235 | 2.90854 | 2.261692 | 2.178586 | 7.619161 | 7.019946 | -0.003027321 | 0 | 0 | 0 | 0 | 22.69026 | 23.82812
2769 | 100693.8 | 2011-04-07 15:47 | 3415.369 | 14 | 9 | -2.300056 | 2.898458 | 2.261692 | 2.182231 | 7.619161 | 7.030529 | -0.003027297 | 0 | 0 | 0 | 0 | 22.69026 | 23.82812
2770 | 100699.3 | 2011-04-07 15:47 | 3420.912 | 14 | 9 | -2.300235 | 2.888376 | 2.261692 | 2.185773 | 7.619161 | 7.040777 | -0.006056089 | 0 | 0 | 0 | 0 | 22.69026 | 23.82812
2771 | 100704.4 | 2011-04-07 15:48 | 3426.014 | 14 | 9 | -2.300414 | 2.878294 | 2.261692 | 2.189033 | 7.619161 | 7.050179 | -0.006054605 | 0 | 0 | 0 | 0 | 22.69026 | 23.82812
2772 | 100709.5 | 2011-04-07 15:48 | 3431.138 | 14 | 9 | -2.300235 | 2.868211 | 2.261692 | 2.192307 | 7.619161 | 7.059587 | -0.005504032 | 0 | 0 | 0 | 0 | 22.61504 | 23.82812
2773 | 100714.5 | 2011-04-07 15:48 | 3436.101 | 14 | 9 | -2.300056 | 2.858129 | 2.261692 | 2.195478 | 7.619161 | 7.068668 | -0.003026981 | 0 | 0 | 0 | 0 | 22.76547 | 23.82812
2774 | 100719.1 | 2011-04-07 15:48 | 3440.667 | 14 | 9 | -2.300235 | 2.848047 | 2.261692 | 2.198395 | 7.619161 | 7.076991 | -0.01210888 | 0 | 0 | 0 | 0 | 22.73495 | 23.87279
2775 | 100723.7 | 2011-04-07 15:48 | 3445.275 | 14 | 9 | -2.300056 | 2.837639 | 2.261692 | 2.201339 | 7.619161 | 7.085363 | -0.009083014 | 0 | 0 | 0 | 0 | 22.70443 | 23.84233
2776 | 100727.9 | 2011-04-07 15:48 | 3449.551 | 14 | 9 | -2.299877 | 2.827557 | 2.261692 | 2.204071 | 7.619161 | 7.093103 | -0.00605462 | 0 | 0 | 0 | 0 | 22.73495 | 23.94791
2777 | 100732.1 | 2011-04-07 15:48 | 3453.73 | 14 | 9 | -2.300414 | 2.817475 | 2.261692 | 2.206741 | 7.619161 | 7.100639 | -0.002751738 | 0 | 0 | 0 | 0 | 22.62921 | 23.7672
2778 | 100735.9 | 2011-04-07 15:48 | 3457.457 | 14 | 9 | -2.300235 | 2.807393 | 2.261692 | 2.209123 | 7.619161 | 7.107338 | -0.006054733 | 0 | 0 | 0 | 0 | 22.73495 | 23.79766
2779 | 100739.6 | 2011-04-07 15:48 | 3461.174 | 14 | 9 | -2.300056 | 2.79731 | 2.261692 | 2.211497 | 7.619161 | 7.113995 | -0.006053821 | 0 | 0 | 0 | 0 | 22.62921 | 23.84233
2780 | 100743.1 | 2011-04-07 15:48 | 3464.708 | 14 | 9 | -2.300056 | 2.787228 | 2.261692 | 2.213756 | 7.619161 | 7.120302 | -0.009081952 | 0 | 0 | 0 | 0 | 22.65974 | 23.79766
2781 | 100746.6 | 2011-04-07 15:48 | 3468.157 | 14 | 9 | -2.300056 | 2.776821 | 2.261692 | 2.215959 | 7.619161 | 7.126433 | -0.009081781 | 0 | 0 | 0 | 0 | 22.62921 | 23.84233
2782 | 100749.9 | 2011-04-07 15:48 | 3471.551 | 14 | 9 | -2.299877 | 2.766413 | 2.261692 | 2.218128 | 7.619161 | 7.132446 | -0.009084245 | 0 | 0 | 0 | 0 | 22.62921 | 23.84233
2783 | 100753.2 | 2011-04-07 15:48 | 3474.817 | 14 | 9 | -2.300235 | 2.756006 | 2.261692 | 2.220214 | 7.619161 | 7.138209 | -0.0110104 | 0 | 0 | 0 | 0 | 22.59869 | 23.81188
2784 | 100756.3 | 2011-04-07 15:48 | 3477.889 | 14 | 9 | -2.300235 | 2.745598 | 2.261692 | 2.222177 | 7.619161 | 7.14361 | -0.006054499 | 0 | 0 | 0 | 0 | 22.55398 | 23.7672
2785 | 100759.1 | 2011-04-07 15:48 | 3480.736 | 14 | 9 | -2.300056 | 2.735191 | 2.261692 | 2.223996 | 7.619161 | 7.148596 | -0.01211174 | 0 | 0 | 0 | 0 | 22.55398 | 23.84233
2786 | 100762 | 2011-04-07 15:49 | 3483.572 | 14 | 9 | -2.300414 | 2.725108 | 2.261692 | 2.225808 | 7.619161 | 7.153545 | -0.006054708 | 0 | 0 | 0 | 0 | 22.58451 | 23.79766
2787 | 100764.6 | 2011-04-07 15:49 | 3486.172 | 14 | 9 | -2.299877 | 2.714701 | 2.261692 | 2.227469 | 7.619161 | 7.158064 | -0.01513879 | 0 | 0 | 0 | 0 | 22.61504 | 23.82812
2788 | 100767.1 | 2011-04-07 15:49 | 3488.728 | 14 | 9 | -2.300056 | 2.704619 | 2.261692 | 2.229103 | 7.619161 | 7.162491 | -0.003027295 | 0 | 0 | 0 | 0 | 22.58451 | 23.79766
2789 | 100769.6 | 2011-04-07 15:49 | 3491.177 | 14 | 9 | -2.300235 | 2.694536 | 2.261692 | 2.230667613 | 7.619161 | 7.166717 | -0.006054486 | 0 | 0 | 0 | 0 | 22.61504 | 23.90325
2790 | 100771.8 | 2011-04-07 15:49 | 3493.401 | 14 | 9 | -2.300235 | 2.684454 | 2.261692 | 2.232088 | 7.619161 | 7.170538 | -0.009081681 | 0 | 0 | 0 | 0 | 22.58451 | 23.79766
2791 | 100774.1 | 2011-04-07 15:49 | 3495.689 | 14 | 9 | -2.300056 | 2.674372 | 2.261692 | 2.23355 | 7.619161 | 7.174456 | -0.009081656 | 0 | 0 | 0 | 0 | 22.58451 | 23.87279
2792 | 100776.2 | 2011-04-07 15:49 | 3497.795 | 14 | 9 | -2.300235 | 2.66429 | 2.261692 | 2.234896 | 7.619161 | 7.178047 | -0.006054536 | 0 | 0 | 0 | 0 | 22.65974 | 23.87279
2793 | 100778.2 | 2011-04-07 15:49 | 3499.771 | 14 | 9 | -2.300056 | 2.653882 | 2.261692 | 2.236159 | 7.619161 | 7.181405 | -0.009082027 | 0 | 0 | 0 | 0 | 22.65974 | 23.79766
2794 | 100780.1 | 2011-04-07 15:49 | 3501.662 | 14 | 9 | -2.300235 | 2.6438 | 2.261692 | 2.237367 | 7.619161 | 7.184605 | -0.006054475 | 0 | 0 | 0 | 0 | 22.58451 | 23.87279
2795 | 100781.9 | 2011-04-07 15:49 | 3503.456 | 14 | 9 | -2.300056 | 2.633718 | 2.261692 | 2.238513 | 7.619161 | 7.18763 | -0.006054512 | 0 | 0 | 0 | 0 | 22.58451 | 23.87279
2796 | 100783.6 | 2011-04-07 15:49 | 3505.186 | 14 | 9 | -2.300235 | 2.623636 | 2.261692 | 2.239618 | 7.619161 | 7.190535 | -0.006054603 | 0 | 0 | 0 | 0 | 22.58451 | 23.87279
2797 | 100785.2 | 2011-04-07 15:49 | 3506.754 | 14 | 9 | -2.300056 | 2.613553 | 2.261692 | 2.24062 | 7.619161 | 7.193159 | -0.009081924 | 0 | 0 | 0 | 0 | 22.65974 | 23.87279
2798 | 100786.7 | 2011-04-07 15:49 | 3508.269 | 14 | 9 | -2.300235 | 2.603471 | 2.261692 | 2.241588 | 7.619161 | 7.195684 | -0.01513587 | 0 | 0 | 0 | 0 | 22.61504 | 23.90325
2799 | 100788.2 | 2011-04-07 15:49 | 3509.805 | 14 | 9 | -2.300235 | 2.593389 | 2.261692 | 2.242569 | 7.619161 | 7.198235 | -0.009081911 | 0 | 0 | 0 | 0 | 22.61504 | 23.90325
2800 | 100789.6 | 2011-04-07 15:49 | 3511.201 | 14 | 9 | -2.300056 | 2.583307 | 2.261692 | 2.243461 | 7.619161 | 7.200544 | -0.006054444 | 0 | 0 | 0 | 0 | 22.61504 | 23.82812
2801 | 100790.9 | 2011-04-07 15:49 | 3512.481 | 14 | 9 | -2.300235 | 2.573224 | 2.261692 | 2.244279 | 7.619161 | 7.202652 | -0.009000057 | 0 | 0 | 0 | 0 | 22.61504 | 23.82812
2802 | 100792.2 | 2011-04-07 15:49 | 3513.759 | 14 | 9 | -2.300235 | 2.563142 | 2.261692 | 2.245096 | 7.619161 | 7.20475 | -0.008256227 | 0 | 0 | 0 | 0 | 22.5398 | 23.90325
2803 | 100793.2 | 2011-04-07 15:49 | 3514.833 | 14 | 9 | -2.300593 | 2.55306 | 2.261692 | 2.245782 | 7.619161 | 7.206506 | -0.01816372 | 0 | 0 | 0 | 0 | 22.64557 | 23.85859
2804 | 100794.4 | 2011-04-07 15:49 | 3515.993 | 14 | 9 | -2.300235 | 2.542978 | 2.261692 | 2.246523 | 7.619161 | 7.208395 | -0.01816396 | 0 | 0 | 0 | 0 | 22.64557 | 23.85859
2805 | 100795.5 | 2011-04-07 15:49 | 3517.1 | 14 | 9 | -2.300056 | 2.53257 | 2.261692 | 2.24723 | 7.619161 | 7.21019 | -0.01210774 | 0 | 0 | 0 | 0 | 22.5398 | 23.82812
2806 | 100796.5 | 2011-04-07 15:49 | 3518.11 | 14 | 9 | -2.300235 | 2.522488 | 2.261692 | 2.247875 | 7.619161 | 7.21182 | -0.01816348 | 0 | 0 | 0 | 0 | 22.64557 | 23.85859
2807 | 100797.5 | 2011-04-07 15:49 | 3519.066 | 14 | 9 | -2.300235 | 2.511755 | 2.261692 | 2.248486 | 7.619161 | 7.213358 | -0.0151389 | 0 | 0 | 0 | 0 | 22.57034 | 23.85859
2808 | 100798.4 | 2011-04-07 15:49 | 3520 | 14 | 9 | -2.300056 | 2.501348 | 2.261692 | 2.249083 | 7.619161 | 7.214856 | -0.02119323 | 0 | 0 | 0 | 0 | 22.57034 | 23.85859
2809 | 100799.2 | 2011-04-07 15:49 | 3520.838 | 14 | 9 | -2.300056 | 2.491265 | 2.261692 | 2.249619 | 7.619161 | 7.216192 | -0.01816594 | 0 | 0 | 0 | 0 | 22.61504 | 23.82812
2810 | 100800 | 2011-04-07 15:49 | 3521.644 | 14 | 9 | -2.300056 | 2.480858 | 2.261692 | 2.250134 | 7.619161 | 7.217472 | -0.01816626 | 0 | 0 | 0 | 0 | 22.64557 | 23.85859
2811 | 100800.7 | 2011-04-07 15:49 | 3522.353 | 14 | 9 | -2.300235 | 2.470776 | 2.261692 | 2.250587 | 7.619161 | 7.218594 | -0.01816619 | 0 | 0 | 0 | 0 | 22.61504 | 23.82812
2812 | 100801.4 | 2011-04-07 15:49 | 3523.04 | 14 | 9 | -2.299877 | 2.460693 | 2.261692 | 2.251026 | 7.619161 | 7.219677 | -0.01816597 | 0 | 0 | 0 | 0 | 22.64557 | 23.85859
2813 | 100802.1 | 2011-04-07 15:49 | 3523.696 | 14 | 9 | -2.299877 | 2.449636 | 2.261692 | 2.251445 | 7.619161 | 7.220705 | -0.01816597 | 0 | 0 | 0 | 0 | 22.61504 | 23.82812
2814 | 100802.7 | 2011-04-07 15:49 | 3524.265 | 14 | 9 | -2.300414 | 2.439228 | 2.261692 | 2.251808 | 7.619161 | 7.221595 | -0.02724928 | 0 | 0 | 0 | 0 | 22.61504 | 23.97836
2815 | 100803.2 | 2011-04-07 15:49 | 3524.791 | 14 | 9 | -2.300414 | 2.429146 | 2.261692 | 2.252145 | 7.619161 | 7.222414 | -0.03027728 | 0 | 0 | 0 | 0 | 22.64557 | 23.93371
2816 | 100803.7 | 2011-04-07 15:49 | 3525.307 | 14 | 9 | -2.300235 | 2.418413 | 2.261692 | 2.252474 | 7.619161 | 7.223212 | -0.0242205 | 0 | 0 | 0 | 0 | 22.61504 | 23.90325
2817 | 100804.2 | 2011-04-07 15:49 | 3525.78 | 14 | 9 | -2.300056 | 2.408005 | 2.261692 | 2.252776 | 7.619161 | 7.223941 | -0.02119367 | 0 | 0 | 0 | 0 | 22.64557 | 23.93371
2818 | 100804.6 | 2011-04-07 15:49 | 3526.199 | 14 | 9 | -2.300414 | 2.396948 | 2.261692 | 2.253044 | 7.619161 | 7.224584 | -0.03330171 | 0 | 0 | 0 | 0 | 22.64557 | 23.93371
2819 | 100805 | 2011-04-07 15:49 | 3526.575 | 14 | 9 | -2.300056 | 2.386865 | 2.261692 | 2.253284 | 7.619161 | 7.225159 | -0.03632842 | 0 | 0 | 0 | 0 | 22.61504 | 23.90325
2820 | 100805.3 | 2011-04-07 15:49 | 3526.94 | 14 | 9 | -2.299877 | 2.376132 | 2.261692 | 2.253517 | 7.619161 | 7.225715 | -0.03854225 | 0 | 0 | 0 | 0 | 22.69026 | 23.90325
2821 | 100805.7 | 2011-04-07 15:49 | 3527.284 | 14 | 9 | -2.300235 | 2.365725 | 2.261692 | 2.253737 | 7.619161 | 7.226236 | -0.04238686 | 0 | 0 | 0 | 0 | 22.61504 | 23.82812
2822 | 100806 | 2011-04-07 15:49 | 3527.606 | 14 | 9 | -2.300235 | 2.355318 | 2.261692 | 2.253943 | 7.619161 | 7.226722 | -0.03330224 | 0 | 0 | 0 | 0 | 22.61504 | 23.90325
2823 | 100806.3 | 2011-04-07 15:49 | 3527.874 | 14 | 9 | -2.300056 | 2.345235 | 2.261692 | 2.254114 | 7.619161 | 7.227126 | -0.0454141 | 0 | 0 | 0 | 0 | 22.61504 | 23.90325
2824 | 100806.6 | 2011-04-07 15:49 | 3528.186 | 14 | 9 | -2.299877 | 2.334177 | 2.261692 | 2.254314 | 7.619161 | 7.227591 | -0.03935836 | 0 | 0 | 0 | 0 | 22.61504 | 23.82812
2825 | 100806.8 | 2011-04-07 15:49 | 3528.433 | 14 | 9 | -2.300414 | 2.324095 | 2.261692 | 2.254471 | 7.619161 | 7.227959 | -0.03935701 | 0 | 0 | 0 | 0 | 22.69026 | 23.97836
2826 | 100807.1 | 2011-04-07 15:49 | 3528.669 | 14 | 9 | -2.300056 | 2.314013 | 2.261692 | 2.254622 | 7.619161 | 7.228309 | -0.05146734 | 0 | 0 | 0 | 0 | 22.61504 | 23.90325
2827 | 100807.3 | 2011-04-07 15:49 | 3528.938 | 14 | 9 | -2.300235 | 2.302955 | 2.261692 | 2.254794 | 7.619161 | 7.228706 | -0.04238617 | 0 | 0 | 0 | 0 | 22.61504 | 23.82812
2828 | 100807.5 | 2011-04-07 15:49 | 3529.142 | 14 | 9 | -2.300235 | 2.292873 | 2.261692 | 2.254924 | 7.619161 | 7.229005 | -0.05146752 | 0 | 0 | 0 | 0 | 22.69026 | 23.90325
2829 | 100807.8 | 2011-04-07 15:49 | 3529.368 | 14 | 9 | -2.300235 | 2.281164 | 2.261692 | 2.255069 | 7.619161 | 7.229335 | -0.05752412 | 0 | 0 | 0 | 0 | 22.64557 | 24.00882
2830 | 100808 | 2011-04-07 15:49 | 3529.593 | 14 | 9 | -2.300235 | 2.270106 | 2.261692 | 2.255213 | 7.619161 | 7.229663 | -0.06055339 | 0 | 0 | 0 | 0 | 22.65974 | 23.87279
2831 | 100808.2 | 2011-04-07 15:49 | 3529.808 | 14 | 9 | -2.300056 | 2.258723 | 2.261692 | 2.25535 | 7.619161 | 7.229974 | -0.06055027 | 0 | 0 | 0 | 0 | 22.64557 | 23.93371
2832 | 100808.4 | 2011-04-07 15:49 | 3530.001 | 14 | 9 | -2.300235 | 2.24799 | 2.261692 | 2.255473 | 7.619161 | 7.230252 | -0.06660708 | 0 | 0 | 0 | 0 | 22.61504 | 23.90325
2833 | 100808.6 | 2011-04-07 15:49 | 3530.184 | 14 | 9 | -2.300056 | 2.237908 | 2.261692 | 2.25559 | 7.619161 | 7.230514 | -0.06357837 | 0 | 0 | 0 | 0 | 22.64557 | 23.93371
2834 | 100808.8 | 2011-04-07 15:49 | 3530.377 | 14 | 9 | -2.300056 | 2.22685 | 2.261692 | 2.255714 | 7.619161 | 7.23079 | -0.06963409 | 0 | 0 | 0 | 0 | 22.72079 | 23.93371
2835 | 100809 | 2011-04-07 15:49 | 3530.56 | 14 | 9 | -2.300056 | 2.215142 | 2.261692 | 2.25583 | 7.619161 | 7.231049 | -0.06963848 | 0 | 0 | 0 | 0 | 22.69026 | 23.90325
2836 | 100809.1 | 2011-04-07 15:49 | 3530.732 | 14 | 9 | -2.300056 | 2.20506 | 2.261692 | 2.25594 | 7.619161 | 7.231292 | -0.06660841 | 0 | 0 | 0 | 0 | 22.69026 | 23.90325
2837 | 100809.3 | 2011-04-07 15:49 | 3530.914 | 14 | 9 | -2.299877 | 2.193676 | 2.261692 | 2.256057 | 7.619161 | 7.231549 | -0.07266229 | 0 | 0 | 0 | 0 | 22.64557 | 23.93371
2838 | 100809.5 | 2011-04-07 15:49 | 3531.086 | 14 | 9 | -2.300235 | 2.183269 | 2.261692 | 2.256167 | 7.619161 | 7.231789 | -0.07871746 | 0 | 0 | 0 | 0 | 22.64557 | 23.93371
2839 | 100809.7 | 2011-04-07 15:49 | 3531.28 | 14 | 9 | -2.299877 | 2.171886 | 2.261692 | 2.25629 | 7.619161 | 7.232058 | -0.05449633 | 0 | 0 | 0 | 0 | 22.72079 | 23.93371
2840 | 100809.8 | 2011-04-07 15:49 | 3531.441 | 14 | 9 | -2.300235 | 2.161153 | 2.261692 | 2.256393 | 7.619161 | 7.232281 | -0.06357994 | 0 | 0 | 0 | 0 | 22.61504 | 23.82812
2841 | 100810 | 2011-04-07 15:49 | 3531.58 | 14 | 9 | -2.300056 | 2.151071 | 2.261692 | 2.256482 | 7.619161 | 7.232474 | -0.06962665 | 0 | 0 | 0 | 0 | 22.64557 | 23.85859
2842 | 100810.2 | 2011-04-07 15:49 | 3531.774 | 14 | 9 | -2.299877 | 2.140663 | 2.261692 | 2.256606 | 7.619161 | 7.232739 | -0.05752413 | 0 | 0 | 0 | 0 | 22.69026 | 23.90325
2843 | 100810.3 | 2011-04-07 15:49 | 3531.935 | 14 | 9 | -2.300235 | 2.128955 | 2.261692 | 2.256709 | 7.619161 | 7.232959 | -0.06055329 | 0 | 0 | 0 | 0 | 22.61504 | 23.90325
2844 | 100810.5 | 2011-04-07 15:49 | 3532.085 | 14 | 9 | -2.300056 | 2.118547 | 2.261692 | 2.256805 | 7.619161 | 7.233163 | -0.07871453 | 0 | 0 | 0 | 0 | 22.69026 | 23.97836
2845 | 100810.7 | 2011-04-07 15:49 | 3532.268 | 14 | 9 | -2.299877 | 2.107164 | 2.261692 | 2.256922 | 7.619161 | 7.23341 | -0.07266364 | 0 | 0 | 0 | 0 | 22.5398 | 23.97836
2846 | 100810.8 | 2011-04-07 15:49 | 3532.429 | 14 | 9 | -2.300056 | 2.096757 | 2.261692 | 2.257025 | 7.619161 | 7.233626 | -0.07872137 | 0 | 0 | 0 | 0 | 22.5398 | 23.97836
2847 | 100811 | 2011-04-07 15:49 | 3532.58 | 14 | 9 | -2.300235 | 2.086674 | 2.261692 | 2.257121 | 7.619161 | 7.233827 | -0.07266235 | 0 | 0 | 0 | 0 | 22.69026 | 23.97836
2848 | 100811.2 | 2011-04-07 15:49 | 3532.773 | 14 | 9 | -2.300235 | 2.074641 | 2.261692 | 2.257244 | 7.619161 | 7.234084 | -0.07871865 | 0 | 0 | 0 | 0 | 22.72079 | 23.93371
2849 | 100811.3 | 2011-04-07 15:49 | 3532.934 | 14 | 9 | -2.300056 | 2.064233 | 2.261692 | 2.257347 | 7.619161 | 7.234297 | -0.07871819 | 0 | 0 | 0 | 0 | 22.61504 | 23.90325
2850 | 100811.5 | 2011-04-07 15:49 | 3533.106 | 14 | 9 | -2.300235 | 2.053175 | 2.261692 | 2.257457 | 7.619161 | 7.234524 | -0.06054617 | 0 | 0 | 0 | 0 | 22.69026 | 23.97836
2851 | 100811.7 | 2011-04-07 15:49 | 3533.299 | 14 | 9 | -2.300235 | 2.042443 | 2.261692 | 2.257581 | 7.619161 | 7.234777 | -0.05449569 | 0 | 0 | 0 | 0 | 22.69026 | 23.82812
2852 | 100811.9 | 2011-04-07 15:49 | 3533.46 | 14 | 9 | -2.300235 | 2.031385 | 2.261692 | 2.257684 | 7.619161 | 7.234986 | -0.0575262 | 0 | 0 | 0 | 0 | 22.69026 | 23.82812
2853 | 100812 | 2011-04-07 15:49 | 3533.643 | 14 | 9 | -2.300235 | 2.020002 | 2.261692 | 2.2578 | 7.619161 | 7.235223 | -0.06963674 | 0 | 0 | 0 | 0 | 22.61504 | 23.97836
2854 | 100812.2 | 2011-04-07 15:49 | 3533.836 | 14 | 9 | -2.299877 | 2.007968 | 2.261692 | 2.257924 | 7.619161 | 7.235472 | -0.07871574 | 0 | 0 | 0 | 0 | 22.64557 | 24.00882
2855 | 100812.4 | 2011-04-07 15:49 | 3533.997 | 14 | 9 | -2.300235 | 1.998861 | 2.261692 | 2.258027 | 7.619161 | 7.235678 | -0.06330369 | 0 | 0 | 0 | 0 | 22.72079 | 23.93371
2856 | 100817.4 | 2011-04-07 15:49 | 5.00593 | 16 | 10 | 0 | 2.289295 | 0 | 0 | 0 | 0 | 0.01816578 | 0 | 0 | 0 | 0 | 22.69026 | 23.97836
2857 | 100822.4 | 2011-04-07 15:50 | 10.01186 | 16 | 10 | 0 | 2.343609 | 0 | 0 | 0 | 0 | 0.009081948 | 0 | 0 | 0 | 0 | 22.69026 | 23.97836
2858 | 100827.4 | 2011-04-07 15:50 | 15.0178 | 16 | 10 | 0 | 2.373205 | 0 | 0 | 0 | 0 | 0.006055092 | 0 | 0 | 0 | 0 | 22.72079 | 24.08392
2859 | 100832.4 | 2011-04-07 15:50 | 20.02374 | 16 | 10 | 0 | 2.39402 | 0 | 0 | 0 | 0 | 0.006054641 | 0 | 0 | 0 | 0 | 22.64557 | 24.00882
2860 | 100837.4 | 2011-04-07 15:50 | 25.02971 | 16 | 10 | 0 | 2.409632 | 0 | 0 | 0 | 0 | 0.003026519 | 0 | 0 | 0 | 0 | 22.64557 | 24.00882
2861 | 100842.4 | 2011-04-07 15:50 | 30.03562 | 16 | 10 | 0 | 2.422966 | 0 | 0 | 0 | 0 | 0.003027318 | 0 | 0 | 0 | 0 | 22.75131 | 24.03927
2862 | 100847.5 | 2011-04-07 15:50 | 35.04155 | 16 | 10 | 0 | 2.435 | 0 | 0 | 0 | 0 | 0 | 0 | 0 | 0 | 0 | 22.69026 | 23.97836
2863 | 100852.5 | 2011-04-07 15:50 | 40.04749 | 16 | 10 | 0 | 2.445733 | 0 | 0 | 0 | 0 | 0.01211155 | 0 | 0 | 0 | 0 | 22.72079 | 24.00882
2864 | 100857.5 | 2011-04-07 15:50 | 45.05344 | 16 | 10 | 0 | 2.454514 | 0 | 0 | 0 | 0 | 0 | 0 | 0 | 0 | 0 | 22.76547 | 23.97836
2865 | 100862.5 | 2011-04-07 15:50 | 50.05937 | 16 | 10 | 0 | 2.46362 | 0 | 0 | 0 | 0 | 0 | 0 | 0 | 0 | 0 | 22.69026 | 23.97836
2866 | 100867.5 | 2011-04-07 15:50 | 55.06531 | 16 | 10 | 0 | 2.471426 | 0 | 0 | 0 | 0 | -0.006054529 | 0 | 0 | 0 | 0 | 22.76547 | 24.05347
2867 | 100872.4 | 2011-04-07 15:50 | 60.00679 | 16 | 10 | 0 | 2.478581 | 0 | 0 | 0 | 0 | 0 | 0 | 0 | 0 | 0 | 22.72079 | 24.00882
2868 | 100872.4 | 2011-04-07 15:50 | 0.01074365 | 17 | 10 | 2.299013 | 2.520211 | 6.861053864e-06 | 0 | 1.72913e-05 | 0 | 0 | 0 | 0 | 0 | 0 | 22.65974 | 23.94791
2869 | 100872.5 | 2011-04-07 15:50 | 0.1289093 | 17 | 10 | 2.299013 | 2.530944 | 8.232496e-05 | 0 | 0.0002078812 | 0 | 0.0999299 | 0 | 0 | 0 | 0 | 22.69026 | 23.97836
2870 | 100872.8 | 2011-04-07 15:50 | 0.3437571 | 17 | 10 | 2.299013 | 2.542002 | 0.0002195414 | 0 | 0.0005558847 | 0 | 0.05449616 | 0 | 0 | 0 | 0 | 22.69026 | 24.05347
2871 | 100873.1 | 2011-04-07 15:50 | 0.6660261 | 17 | 10 | 2.299371 | 2.552735 | 0.0004253731 | 0 | 0.001080191 | 0 | 0.03936031 | 0 | 0 | 0 | 0 | 22.69026 | 23.97836
2872 | 100873.4 | 2011-04-07 15:50 | 1.009781 | 17 | 10 | 2.299371 | 2.563142 | 0.0006449321 | 0 | 0.001641795 | 0 | 0.02724813 | 0 | 0 | 0 | 0 | 22.76547 | 24.05347
2873 | 100873.8 | 2011-04-07 15:50 | 1.428736 | 17 | 10 | 2.29955 | 2.57355 | 0.0009125232 | 0 | 0.002328982 | 0 | 0.02752319 | 0 | 0 | 0 | 0 | 22.65974 | 23.94791
2874 | 100874.3 | 2011-04-07 15:50 | 1.901399 | 17 | 10 | 2.299013 | 2.583632 | 0.001214417 | 0 | 0.003107288 | 0 | 0.02201943 | 0 | 0 | 0 | 0 | 22.69026 | 23.97836
2875 | 100874.9 | 2011-04-07 15:50 | 2.470744 | 17 | 10 | 2.299192 | 2.594039 | 0.001578055 | 0 | 0.004048617 | 0 | 0.01816641 | 0 | 0 | 0 | 0 | 22.69026 | 23.97836
2876 | 100875.5 | 2011-04-07 15:50 | 3.061578 | 17 | 10 | 2.299192 | 2.604772 | 0.001955435 | 0 | 0.005029489 | 0 | 0.02119281 | 0 | 0 | 0 | 0 | 22.73495 | 24.02302
2877 | 100876.1 | 2011-04-07 15:50 | 3.706114 | 17 | 10 | 2.299371 | 2.614854 | 0.00236712 | 0 | 0.006103674 | 0 | 0.02119325 | 0 | 0 | 0 | 0 | 22.79599 | 24.00882
2878 | 100876.8 | 2011-04-07 15:50 | 4.425853 | 17 | 10 | 2.299371 | 2.624936 | 0.002826845 | 0 | 0.007307958 | 0 | 0.01210919 | 0 | 0 | 0 | 0 | 22.76547 | 24.05347
2879 | 100877.6 | 2011-04-07 15:50 | 5.167075 | 17 | 10 | 2.299729 | 2.635019 | 0.003300287 | 0 | 0.008553009 | 0 | 0.0151373 | 0 | 0 | 0 | 0 | 22.69026 | 23.97836
2880 | 100878.4 | 2011-04-07 15:50 | 5.951268 | 17 | 10 | 2.299192 | 2.645426 | 0.003801181 | 0 | 0.009875342 | 0 | 0.01513639 | 0 | 0 | 0 | 0 | 22.65974 | 24.02302
2881 | 100879.2 | 2011-04-07 15:50 | 6.810656 | 17 | 10 | 2.29955 | 2.655508 | 0.004350099 | 0 | 0.01133013 | 0 | 0.0090819 | 0 | 0 | 0 | 0 | 22.76547 | 24.05347
2882 | 100880.1 | 2011-04-07 15:50 | 7.670043 | 17 | 10 | 2.29955 | 2.665591 | 0.00489903 | 0 | 0.01279049 | 0 | 0.009081886 | 0 | 0 | 0 | 0 | 22.76547 | 24.05347
2883 | 100881 | 2011-04-07 15:50 | 8.561668 | 17 | 10 | 2.299371 | 2.675673 | 0.005468553 | 0 | 0.01431128 | 0 | 0.01816241 | 0 | 0 | 0 | 0 | 22.69026 | 23.97836
2884 | 100881.9 | 2011-04-07 15:51 | 9.528472 | 17 | 10 | 2.29955 | 2.685755 | 0.006086105 | 0 | 0.01596651 | 0 | 0.009081729 | 0 | 0 | 0 | 0 | 22.69026 | 23.90325
2885 | 100883 | 2011-04-07 15:51 | 10.60271 | 17 | 10 | 2.29955 | 2.695837 | 0.006772264 | 0 | 0.01781276 | 0 | 0.006054396 | 0 | 0 | 0 | 0 | 22.69026 | 23.97836
2886 | 100884 | 2011-04-07 15:51 | 11.62323 | 17 | 10 | 2.299371 | 2.70657 | 0.007424118 | 0 | 0.01957342 | 0 | 0.02119328 | 0 | 0 | 0 | 0 | 22.65974 | 23.94791
2887 | 100885.2 | 2011-04-07 15:51 | 12.76192 | 17 | 10 | 2.299192 | 2.716652 | 0.008151438 | 0 | 0.02154523 | 0 | 0.01513859 | 0 | 0 | 0 | 0 | 22.62921 | 23.91746
2888 | 100886.4 | 2011-04-07 15:51 | 13.97581 | 17 | 10 | 2.299192 | 2.726735 | 0.008926779 | 0 | 0.02365526 | 0 | 0.009084133 | 0 | 0 | 0 | 0 | 22.65974 | 23.94791
2889 | 100887.6 | 2011-04-07 15:51 | 15.1897 | 17 | 10 | 2.29955 | 2.736817 | 0.009702141 | 0 | 0.02577325 | 0 | 0.01211138 | 0 | 0 | 0 | 0 | 22.76547 | 24.05347
2890 | 100888.9 | 2011-04-07 15:51 | 16.48953 | 17 | 10 | 2.299371 | 2.747224 | 0.0105324 | 0 | 0.02804961 | 0 | 0.01211017 | 0 | 0 | 0 | 0 | 22.69026 | 24.05347
2891 | 100890.3 | 2011-04-07 15:51 | 17.92899 | 17 | 10 | 2.299371 | 2.757307 | 0.01145185 | 0 | 0.03058007 | 0 | 0.003027292 | 0 | 0 | 0 | 0 | 22.65974 | 23.87279
2892 | 100891.8 | 2011-04-07 15:51 | 19.33627 | 17 | 10 | 2.299371 | 2.767389 | 0.01235071 | 0 | 0.03306308 | 0 | 0.009082084 | 0 | 0 | 0 | 0 | 22.70443 | 23.84233
2893 | 100893.3 | 2011-04-07 15:51 | 20.90463 | 17 | 10 | 2.299192 | 2.778121 | 0.01335249 | 0 | 0.03584045 | 0 | 0.01210935 | 0 | 0 | 0 | 0 | 22.76547 | 23.97836
2894 | 100895 | 2011-04-07 15:51 | 22.55895 | 17 | 10 | 2.299371 | 2.788204 | 0.01440916 | 0 | 0.03878116 | 0 | 0.006054546 | 0 | 0 | 0 | 0 | 22.65974 | 23.87279
2895 | 100896.7 | 2011-04-07 15:51 | 24.27773 | 17 | 10 | 2.299729 | 2.798286 | 0.01550703 | 0 | 0.04184788 | 0 | 0.003027276 | 0 | 0 | 0 | 0 | 22.65974 | 23.94791
2896 | 100898.4 | 2011-04-07 15:51 | 26.00725 | 17 | 10 | 2.299729 | 2.808368 | 0.01661175 | 0 | 0.04494491 | 0 | 0.003027281 | 0 | 0 | 0 | 0 | 22.73495 | 23.94791
2897 | 100900.2 | 2011-04-07 15:51 | 27.77975 | 17 | 10 | 2.299371 | 2.81845 | 0.01774391 | 0 | 0.04812994 | 0 | 0.003026958 | 0 | 0 | 0 | 0 | 22.58451 | 23.87279
2898 | 100902.1 | 2011-04-07 15:51 | 29.7241 | 17 | 10 | 2.299371 | 2.828533 | 0.01898585 | 0 | 0.0516362 | 0 | 0.006054671 | 0 | 0 | 0 | 0 | 22.58451 | 23.87279
2899 | 100904.2 | 2011-04-07 15:51 | 31.73292 | 17 | 10 | 2.299192 | 2.838615 | 0.02026897 | 0 | 0.05527175 | 0 | 0.006054667 | 0 | 0 | 0 | 0 | 22.65974 | 23.87279
2900 | 100906.4 | 2011-04-07 15:51 | 33.9566 | 17 | 10 | 2.299371 | 2.849022 | 0.02168932 | 0 | 0.05931057 | 0 | 0.006054439 | 0 | 0 | 0 | 0 | 22.58451 | 23.87279
2901 | 100908.6 | 2011-04-07 15:51 | 36.14804 | 17 | 10 | 2.299371 | 2.85943 | 0.0230891 | 0 | 0.06330516 | 0 | 0.01210899 | 0 | 0 | 0 | 0 | 22.61504 | 23.82812
2902 | 100911 | 2011-04-07 15:51 | 38.62952 | 17 | 10 | 2.299371 | 2.869838 | 0.02467413 | 0 | 0.06784475 | 0 | 0.006058684 | 0 | 0 | 0 | 0 | 22.69026 | 23.90325
2903 | 100913.5 | 2011-04-07 15:51 | 41.12175 | 17 | 10 | 2.299371 | 2.87992 | 0.02626603 | 0 | 0.0724208 | 0 | 0.00605674 | 0 | 0 | 0 | 0 | 22.64557 | 23.85859
2904 | 100916 | 2011-04-07 15:51 | 43.62471 | 17 | 10 | 2.29955 | 2.890002 | 0.02786479 | 0 | 0.07703245 | 0 | 0.009084134 | 0 | 0 | 0 | 0 | 22.61504 | 23.90325
2905 | 100918.8 | 2011-04-07 15:51 | 46.40698 | 17 | 10 | 2.29955 | 2.900409 | 0.02964195 | 0 | 0.08217669 | 0 | 0.008258273 | 0 | 0 | 0 | 0 | 22.69026 | 23.82812
2906 | 100921.7 | 2011-04-07 15:51 | 49.28593 | 17 | 10 | 2.299371 | 2.910492 | 0.03148083 | 0 | 0.08751848 | 0 | 0.006056821 | 0 | 0 | 0 | 0 | 22.65974 | 23.87279
2907 | 100924.7 | 2011-04-07 15:51 | 52.31528 | 17 | 10 | 2.29955 | 2.920899 | 0.03341578 | 0 | 0.0931594 | 0 | 0.009084296 | 0 | 0 | 0 | 0 | 22.76547 | 23.90325
2908 | 100928 | 2011-04-07 15:51 | 55.58194 | 17 | 10 | 2.29955 | 2.931307 | 0.03550238 | 0 | 0.09926399 | 0 | 0.006054511 | 0 | 0 | 0 | 0 | 22.73495 | 23.87279
2909 | 100931.4 | 2011-04-07 15:51 | 58.96675 | 17 | 10 | 2.29955 | 2.941389 | 0.03766443 | 0 | 0.105612 | 0 | 0.003027239 | 0 | 0 | 0 | 0 | 22.65974 | 23.79766
2910 | 100934.7 | 2011-04-07 15:51 | 62.24317 | 17 | 10 | 2.299371 | 2.951471 | 0.0397572 | 0 | 0.1117772 | 0 | 0.006054657 | 0 | 0 | 0 | 0 | 22.65974 | 23.94791
2911 | 100938.5 | 2011-04-07 15:51 | 66.05672 | 17 | 10 | 2.299729 | 2.961553 | 0.04219308 | 0 | 0.1189779 | 0 | 0.006054234 | 0 | 0 | 0 | 0 | 22.73495 | 23.87279
2912 | 100942.2 | 2011-04-07 15:52 | 69.82728 | 17 | 10 | 2.299371 | 2.971636 | 0.0446015 | 0 | 0.1261221 | 0 | 0.006054546 | 0 | 0 | 0 | 0 | 22.70443 | 23.84233
2913 | 100946.3 | 2011-04-07 15:52 | 73.89863 | 17 | 10 | 2.29955 | 2.981718 | 0.04720206 | 0 | 0.1338626 | 0 | 0.006054559 | 0 | 0 | 0 | 0 | 22.70443 | 23.84233
2914 | 100950.5 | 2011-04-07 15:52 | 78.07741 | 17 | 10 | 2.299371 | 2.9918 | 0.04987124 | 0 | 0.1418345 | 0 | 0.006054461 | 0 | 0 | 0 | 0 | 22.67391 | 23.81188
2915 | 100954.9 | 2011-04-07 15:52 | 82.48177 | 17 | 10 | 2.299371 | 3.001882 | 0.05268452 | 0 | 0.1502647 | 0 | 0.003027344 | 0 | 0 | 0 | 0 | 22.74913 | 23.81188
2916 | 100959.6 | 2011-04-07 15:52 | 87.21915 | 17 | 10 | 2.299371 | 3.01229 | 0.05571048 | 0 | 0.1593633 | 0 | 0.008256071 | 0 | 0 | 0 | 0 | 22.74913 | 23.81188
2917 | 100964.6 | 2011-04-07 15:52 | 92.21435 | 17 | 10 | 2.29955 | 3.022372 | 0.05890111 | 0 | 0.1689898 | 0 | 0.003027295 | 0 | 0 | 0 | 0 | 22.67391 | 23.73674
2918 | 100969.8 | 2011-04-07 15:52 | 97.34919 | 17 | 10 | 2.299371 | 3.032779 | 0.06218095 | 0 | 0.1789193 | 0 | 0.009082038 | 0 | 0 | 0 | 0 | 22.67391 | 23.81188
2919 | 100975.2 | 2011-04-07 15:52 | 102.7741 | 17 | 10 | 2.29955 | 3.042862 | 0.06564607 | 0 | 0.1894452 | 0 | 0.003026872 | 0 | 0 | 0 | 0 | 22.74913 | 23.81188
2920 | 100980.7 | 2011-04-07 15:52 | 108.3279 | 17 | 10 | 2.29955 | 3.052944 | 0.06919352 | 0 | 0.2002573 | 0 | 0.003027109 | 0 | 0 | 0 | 0 | 22.71861 | 23.70628
2921 | 100986.3 | 2011-04-07 15:52 | 113.8709 | 17 | 10 | 2.299371 | 3.063026 | 0.07273409 | 0 | 0.2110834 | 0 | 0.006054803 | 0 | 0 | 0 | 0 | 22.70443 | 23.7672
2922 | 100992.5 | 2011-04-07 15:52 | 120.08 | 17 | 10 | 2.299013 | 3.073108 | 0.07670013 | 0 | 0.2232496 | 0 | 0.003027253 | 0 | 0 | 0 | 0 | 22.59869 | 23.73674
2923 | 100998.7 | 2011-04-07 15:52 | 126.2471 | 17 | 10 | 2.29955 | 3.083191 | 0.08063933 | 0 | 0.2353733 | 0 | 0.006054569 | 0 | 0 | 0 | 0 | 22.70443 | 23.69205
2924 | 101005.5 | 2011-04-07 15:53 | 133.0578 | 17 | 10 | 2.299371 | 3.093273 | 0.08498956 | 0 | 0.2488057 | 0 | 0.006053798 | 0 | 0 | 0 | 0 | 22.62921 | 23.69205
2925 | 101012.3 | 2011-04-07 15:53 | 139.9006 | 17 | 10 | 2.299371 | 3.103355 | 0.08936038 | 0 | 0.2623458 | 0 | 0.006055335 | 0 | 0 | 0 | 0 | 22.62921 | 23.6169
2926 | 101019.7 | 2011-04-07 15:53 | 147.3021 | 17 | 10 | 2.299192 | 3.113437 | 0.09408805 | 0 | 0.2770388 | 0 | 0.006054531 | 0 | 0 | 0 | 0 | 22.55398 | 23.6169
2927 | 101027.6 | 2011-04-07 15:53 | 155.1333 | 17 | 10 | 2.29955 | 3.12352 | 0.09909013 | 0 | 0.2926359 | 0 | 0.006054679 | 0 | 0 | 0 | 0 | 22.58451 | 23.5722
2928 | 101035.5 | 2011-04-07 15:53 | 163.0397 | 17 | 10 | 2.299729 | 3.133602 | 0.1041403 | 0 | 0.3084342 | 0 | 0.00605457 | 0 | 0 | 0 | 0 | 22.61504 | 23.67784
2929 | 101043.6 | 2011-04-07 15:53 | 171.1931 | 17 | 10 | 2.29955 | 3.143684 | 0.1093483 | 0 | 0.3247773 | 0 | 0.008256333 | 0 | 0 | 0 | 0 | 22.76547 | 23.60268
2930 | 101052.4 | 2011-04-07 15:53 | 180.0126 | 17 | 10 | 2.29955 | 3.153766 | 0.1149817 | 0 | 0.3425116 | 0 | 0.006054408 | 0 | 0 | 0 | 0 | 22.69026 | 23.60268
2931 | 101061.7 | 2011-04-07 15:54 | 189.294 | 17 | 10 | 2.299371 | 3.163849 | 0.1209101 | 0 | 0.3612349 | 0 | 0.003027306 | 0 | 0 | 0 | 0 | 22.72079 | 23.55799
2932 | 101071.7 | 2011-04-07 15:54 | 199.2737 | 17 | 10 | 2.299371 | 3.173931 | 0.1272845 | 0 | 0.3814325 | 0 | 0.002752112 | 0 | 0 | 0 | 0 | 22.72079 | 23.63315
2933 | 101081.8 | 2011-04-07 15:54 | 209.3607 | 17 | 10 | 2.299371 | 3.184013 | 0.1337276 | 0 | 0.4019127 | 0 | 0.006054475 | 0 | 0 | 0 | 0 | 22.79599 | 23.55799
2934 | 101092.6 | 2011-04-07 15:54 | 220.2105 | 17 | 10 | 2.29955 | 3.194095 | 0.1406579 | 0 | 0.4240115 | 0 | 0.00908208 | 0 | 0 | 0 | 0 | 22.79599 | 23.55799
2935 | 101104.1 | 2011-04-07 15:54 | 231.6951 | 17 | 10 | 2.299371 | 3.204178 | 0.1479936 | 0 | 0.4474779 | 0 | 0.006055221 | 0 | 0 | 0 | 0 | 22.72079 | 23.55799
2936 | 101115.9 | 2011-04-07 15:54 | 243.4365 | 17 | 10 | 2.299192 | 3.21426 | 0.1554933 | 0 | 0.4715446 | 0 | 0.003027244 | 0 | 0 | 0 | 0 | 22.69026 | 23.52751
2937 | 101128.7 | 2011-04-07 15:55 | 256.2951 | 17 | 10 | 2.299371 | 3.224342 | 0.1637066 | 0 | 0.4979836 | 0 | 0.00302718 | 0 | 0 | 0 | 0 | 22.69026 | 23.45232
2938 | 101141.6 | 2011-04-07 15:55 | 269.1966 | 17 | 10 | 2.299371 | 3.234424 | 0.1719475 | 0 | 0.5245937 | 0 | 0.003027308 | 0 | 0 | 0 | 0 | 22.65974 | 23.42184
2939 | 101155.9 | 2011-04-07 15:55 | 283.4732 | 17 | 10 | 2.299371 | 3.244507 | 0.1810665 | 0 | 0.5541302 | 0 | 0.006054685 | 0 | 0 | 0 | 0 | 22.58451 | 23.34664
2940 | 101171 | 2011-04-07 15:55 | 298.6307 | 17 | 10 | 2.29955 | 3.254589 | 0.1907483 | 0 | 0.5855865 | 0 | 0.003027213 | 0 | 0 | 0 | 0 | 22.62921 | 23.31615
2941 | 101189.3 | 2011-04-07 15:56 | 316.8605 | 17 | 10 | 2.29955 | 3.264671 | 0.2023925 | 0 | 0.6235367 | 0 | 0.003029664 | 0 | 0 | 0 | 0 | 22.49509 | 23.33242
2942 | 101218.8 | 2011-04-07 15:56 | 346.3375 | 17 | 10 | 2.299371 | 3.274754 | 0.221221 | 0 | 0.6851026 | 0 | 0.003029526 | 0 | 0 | 0 | 0 | 22.61504 | 23.22671
2943 | 101288.9 | 2011-04-07 15:57 | 416.5066 | 17 | 10 | 2.299371 | 3.284836 | 0.2660415 | 0 | 0.8321082 | 0 | 0.006056757 | 0 | 0 | 0 | 0 | 22.69026 | 23.30193
2944 | 101360.7 | 2011-04-07 15:58 | 488.287 | 17 | 10 | 2.29955 | 3.294918 | 0.3118914 | 0 | 0.9829217 | 0 | 0.00302942 | 0 | 0 | 0 | 0 | 22.52345 | 23.21045
2945 | 101420.7 | 2011-04-07 15:59 | 548.2938 | 17 | 10 | 2.29955 | 3.305 | 0.3502207 | 0 | 1.109376 | 0 | 0.009084061 | 0 | 0 | 0 | 0 | 22.62921 | 23.24094
2946 | 101480.8 | 2011-04-07 16:00 | 608.3436 | 17 | 10 | 2.29955 | 3.315083 | 0.3885775 | 0 | 1.236314 | 0 | 0.009083982 | 0 | 0 | 0 | 0 | 22.55617 | 23.24299
2947 | 101540.4 | 2011-04-07 16:02 | 667.9637 | 17 | 10 | 2.29955 | 3.325165 | 0.42666 | 0 | 1.362731 | 0 | 0.01211176 | 0 | 0 | 0 | 0 | 22.52563 | 23.13726
2948 | 101612.8 | 2011-04-07 16:03 | 740.3564 | 17 | 10 | 2.299371 | 3.335247 | 0.4729011 | 0 | 1.516699 | 0 | 0.003029469 | 0 | 0 | 0 | 0 | 22.50927 | 23.19621
2949 | 101693 | 2011-04-07 16:04 | 820.6233 | 17 | 10 | 2.29955 | 3.345329 | 0.5241717 | 0 | 1.687932 | 0 | 0.009087373 | 0 | 0 | 0 | 0 | 22.57034 | 23.10675
2950 | 101785.2 | 2011-04-07 16:06 | 912.825 | 17 | 10 | 2.29955 | 3.355412 | 0.583066 | 0 | 1.88523 | 0 | 0.006056731 | 0 | 0 | 0 | 0 | 22.73495 | 23.27143
2951 | 101910.3 | 2011-04-07 16:08 | 1037.889 | 17 | 10 | 2.29955 | 3.365494 | 0.6629508 | 0 | 2.153687 | 0 | 0.006056937 | 0 | 0 | 0 | 0 | 22.55398 | 23.16572
2952 | 102265.1 | 2011-04-07 16:14 | 1392.719 | 17 | 10 | 2.29955 | 3.375576 | 0.889601 | 0 | 2.917705 | 0 | 0.003029542 | 0 | 0 | 0 | 0 | 22.66419 | 23.42602
2953 | 102620.9 | 2011-04-07 16:20 | 1748.496 | 17 | 10 | 2.299371 | 3.385658 | 1.116856 | 0 | 3.685729 | 0 | 0.006056735 | 0 | 0 | 0 | 0 | 22.57715 | 23.41402
2954 | 102895.1 | 2011-04-07 16:24 | 2022.684 | 17 | 10 | 2.29955 | 3.395741 | 1.291997 | 0 | 4.279423 | 0 | 0.00908422 | 0 | 0 | 0 | 0 | 22.53247 | 23.51972
2955 | 103147.4 | 2011-04-07 16:28 | 2275.012 | 17 | 10 | 2.299729 | 3.405823 | 1.453175 | 0 | 4.827421 | 0 | 0.009083946 | 0 | 0 | 0 | 0 | 22.51602 | 23.57854
2956 | 103440.1 | 2011-04-07 16:33 | 2567.655 | 17 | 10 | 2.299371 | 3.415905 | 1.640105 | 0 | 5.464885 | 0 | 0.002754292 | 0 | 0 | 0 | 0 | 22.5607 | 23.54803
2957 | 103720.7 | 2011-04-07 16:38 | 2848.235 | 17 | 10 | 2.29955 | 3.425987 | 1.819328 | 0 | 6.077825 | 0 | 0.005506391 | 0 | 0 | 0 | 0 | 22.5607 | 23.47285
2958 | 103906.5 | 2011-04-07 16:41 | 3034.035 | 17 | 10 | 2.29955 | 3.436069 | 1.93801 | 0 | 6.484897 | 0 | 0.003027343 | 0 | 0 | 0 | 0 | 22.57483 | 23.5622
2959 | 104013.6 | 2011-04-07 16:43 | 3141.158 | 17 | 10 | 2.299371 | 3.446152 | 2.006435 | 0 | 6.720281 | 0 | 0.009084332 | 0 | 0 | 0 | 0 | 22.61951 | 23.5317
2960 | 104083.7 | 2011-04-07 16:44 | 3211.296 | 17 | 10 | 2.29955 | 3.456234 | 2.051236 | 0 | 6.874851 | 0 | 0.003027997 | 0 | 0 | 0 | 0 | 22.54427 | 23.60687
2961 | 104129.1 | 2011-04-07 16:45 | 3256.652 | 17 | 10 | 2.29955 | 3.466316 | 2.080208 | 0 | 6.975107 | 0 | 0.003027215 | 0 | 0 | 0 | 0 | 22.60538 | 23.5927
2962 | 104160.5 | 2011-04-07 16:45 | 3288.116 | 17 | 10 | 2.299371 | 3.476398 | 2.100306 | 0 | 7.044858 | 0 | 0.009083957 | 0 | 0 | 0 | 0 | 22.6806 | 23.5927
2963 | 104186 | 2011-04-07 16:46 | 3313.543 | 17 | 10 | 2.29955 | 3.486481 | 2.116548 | 0 | 7.101388 | 0 | 0.006056616 | 0 | 0 | 0 | 0 | 22.66419 | 23.57638
2964 | 104206 | 2011-04-07 16:46 | 3333.632 | 17 | 10 | 2.29955 | 3.496563 | 2.129379 | 0 | 7.146181 | 0 | 0.003027395 | 0 | 0 | 0 | 0 | 22.58896 | 23.57638
2965 | 104222.2 | 2011-04-07 16:46 | 3349.788 | 17 | 10 | 2.299371 | 3.506645 | 2.139699 | 0 | 7.182314 | 0 | 0.009084205 | 0 | 0 | 0 | 0 | 22.51372 | 23.57638
2966 | 104235.6 | 2011-04-07 16:46 | 3363.216 | 17 | 10 | 2.29955 | 3.516727 | 2.148277 | 0 | 7.212431 | 0 | 0.00605499 | 0 | 0 | 0 | 0 | 22.54427 | 23.5317
2967 | 104247.5 | 2011-04-07 16:47 | 3375.076 | 17 | 10 | 2.29955 | 3.52681 | 2.155852 | 0 | 7.239107 | 0 | 0.003027255 | 0 | 0 | 0 | 0 | 22.60538 | 23.5927
2968 | 104257.5 | 2011-04-07 16:47 | 3385.088 | 17 | 10 | 2.29955 | 3.536892 | 2.162247 | 0 | 7.261692 | 0 | 0.003027271 | 0 | 0 | 0 | 0 | 22.5607 | 23.54803
2969 | 104266.2 | 2011-04-07 16:47 | 3393.778 | 17 | 10 | 2.29955 | 3.546974 | 2.167798 | 0 | 7.281351 | 0 | 0.009083687 | 0 | 0 | 0 | 0 | 22.5607 | 23.69836
2970 | 104274.2 | 2011-04-07 16:47 | 3401.803 | 17 | 10 | 2.299371 | 3.557056 | 2.172924 | 0 | 7.299555 | 0 | 0.003027301 | 0 | 0 | 0 | 0 | 22.60538 | 23.66786
2971 | 104281.4 | 2011-04-07 16:47 | 3409.032 | 17 | 10 | 2.29955 | 3.567139 | 2.177542 | 0 | 7.316001 | 0 | 0.003027276 | 0 | 0 | 0 | 0 | 22.49958 | 23.63737
2972 | 104288 | 2011-04-07 16:47 | 3415.628 | 17 | 10 | 2.29955 | 3.577546 | 2.181755 | 0 | 7.331049 | 0 | 0.006054548 | 0 | 0 | 0 | 0 | 22.57483 | 23.63737
2973 | 104294.1 | 2011-04-07 16:47 | 3421.708 | 17 | 10 | 2.299371 | 3.587628 | 2.185639 | 0 | 7.344961 | 0 | 0.006054757 | 0 | 0 | 0 | 0 | 22.54427 | 23.68203
2974 | 104299.7 | 2011-04-07 16:47 | 3427.241 | 17 | 10 | 2.299371 | 3.597711 | 2.189173 | 0 | 7.357655 | 0 | 0.006054348 | 0 | 0 | 0 | 0 | 22.61951 | 23.60687
2975 | 104301 | 2011-04-07 16:48 | 3428.562 | 17 | 10 | 2.29955 | 3.600312 | 2.190017 | 0 | 7.360692 | 0 | 0.009081948 | 0 | 0 | 0 | 0 | 22.61951 | 23.68203
2976 | 104301.1 | 2011-04-07 16:48 | 0.07518912 | 18 | 10 | 2.470449 | 3.601613 | 2.190065 | 0 | 7.360866 | 0 | 0.0201826 | 0 | 0 | 0 | 0 | 22.61951 | 23.68203
2977 | 104301.2 | 2011-04-07 16:48 | 0.2470709 | 18 | 10 | 2.417658 | 3.601613 | 2.190182 | 0 | 7.361287 | 0 | -0.006056604 | 0 | 0 | 0 | 0 | 22.61951 | 23.68203
2978 | 104301.4 | 2011-04-07 16:48 | 0.4619136 | 18 | 10 | 2.367194 | 3.601939 | 2.190324 | 0 | 7.361801 | 0 | 0.003029546 | 0 | 0 | 0 | 0 | 22.72527 | 23.71252
2979 | 104301.7 | 2011-04-07 16:48 | 0.7197317 | 18 | 10 | 2.315835 | 3.601939 | 2.190492 | 0 | 7.362405 | 0 | 0 | 0 | 0 | 0 | 0 | 22.54427 | 23.60687
2980 | 104302 | 2011-04-07 16:48 | 0.9882894 | 18 | 10 | 2.26537 | 3.601939 | 2.190663 | 0 | 7.363021 | 0 | 0 | 0 | 0 | 0 | 0 | 22.65005 | 23.71252
2981 | 104302.3 | 2011-04-07 16:48 | 1.342789 | 18 | 10 | 2.2124 | 3.601939 | 2.190884 | 0 | 7.363816 | 0 | 0.003029876 | 0 | 0 | 0 | 0 | 22.54427 | 23.68203
2982 | 104302.7 | 2011-04-07 16:48 | 1.729515 | 18 | 10 | 2.157999 | 3.602264 | 2.191118 | 0 | 7.364661 | 0 | 0.006056595 | 0 | 0 | 0 | 0 | 22.61951 | 23.68203
2983 | 104303.1 | 2011-04-07 16:48 | 2.169953 | 18 | 10 | 2.10485 | 3.601613 | 2.191379 | 0 | 7.365601 | 0 | -0.006056724 | 0 | 0 | 0 | 0 | 22.61951 | 23.60687
2984 | 104303.7 | 2011-04-07 16:48 | 2.674841 | 18 | 10 | 2.05188 | 3.601613 | 2.191671 | 0 | 7.366651 | 0 | -0.003029505 | 0 | 0 | 0 | 0 | 22.61951 | 23.68203
2985 | 104304.2 | 2011-04-07 16:48 | 3.244191 | 18 | 10 | 1.999268 | 3.601939 | 2.191991 | 0 | 7.367805 | 0 | 0 | 0 | 0 | 0 | 0 | 22.65005 | 23.63737
2986 | 104304.9 | 2011-04-07 16:48 | 3.88873 | 18 | 10 | 1.947193 | 3.601939 | 2.192345 | 0 | 7.369077 | 0 | -0.003027188 | 0 | 0 | 0 | 0 | 22.65005 | 23.71252
2987 | 104305.6 | 2011-04-07 16:48 | 4.597726 | 18 | 10 | 1.895655 | 3.601939 | 2.192723 | 0 | 7.37044 | 0 | 0.003029581 | 0 | 0 | 0 | 0 | 22.61951 | 23.75718
2988 | 104306.4 | 2011-04-07 16:48 | 5.424885 | 18 | 10 | 1.84358 | 3.601939 | 2.193153 | 0 | 7.371988 | 0 | -0.003027665 | 0 | 0 | 0 | 0 | 22.61951 | 23.68203
2989 | 104307.4 | 2011-04-07 16:48 | 6.380961 | 18 | 10 | 1.792042 | 3.601939 | 2.193635 | 0 | 7.373727 | 0 | 0 | 0 | 0 | 0 | 0 | 22.61951 | 23.60687
2990 | 104308.5 | 2011-04-07 16:48 | 7.476679 | 18 | 10 | 1.740861 | 3.601613 | 2.194173 | 0 | 7.375664 | 0 | 0 | 0 | 0 | 0 | 0 | 22.61951 | 23.68203
2991 | 104309.7 | 2011-04-07 16:48 | 8.701311 | 18 | 10 | 1.689323 | 3.601939 | 2.194756 | 0 | 7.377765 | 0 | 0.003029368 | 0 | 0 | 0 | 0 | 22.61951 | 23.68203
2992 | 104311.1 | 2011-04-07 16:48 | 10.1193 | 18 | 10 | 1.638501 | 3.601288 | 2.195412 | 0 | 7.380126 | 0 | -0.00605684 | 0 | 0 | 0 | 0 | 22.54427 | 23.68203
2993 | 104312.7 | 2011-04-07 16:48 | 11.7414 | 18 | 10 | 1.587499 | 3.601939 | 2.196139 | 0 | 7.382743 | 0 | 0.003029448 | 0 | 0 | 0 | 0 | 22.61951 | 23.68203
2994 | 104314.6 | 2011-04-07 16:48 | 13.61056 | 18 | 10 | 1.536498 | 3.602264 | 2.19695 | 0 | 7.385664 | 0 | 0.003027312 | 0 | 0 | 0 | 0 | 22.61951 | 23.68203
2995 | 104316.7 | 2011-04-07 16:48 | 15.6731 | 18 | 10 | 1.485676 | 3.601939 | 2.197815 | 0 | 7.388782 | 0 | 0 | 0 | 0 | 0 | 0 | 22.51372 | 23.65154
2996 | 104319 | 2011-04-07 16:48 | 18.01494 | 18 | 10 | 1.434853 | 3.601939 | 2.198765 | 0 | 7.392203 | 0 | 0 | 0 | 0 | 0 | 0 | 22.61951 | 23.75718
2997 | 104321.6 | 2011-04-07 16:48 | 20.61459 | 18 | 10 | 1.384568 | 3.601939 | 2.199783 | 0 | 7.39587 | 0 | 0 | 0 | 0 | 0 | 0 | 22.61951 | 23.60687
2998 | 104324.5 | 2011-04-07 16:48 | 23.48282 | 18 | 10 | 1.333924 | 3.601939 | 2.200866 | 0 | 7.399771 | 0 | 0.003029302 | 0 | 0 | 0 | 0 | 22.61951 | 23.68203
2999 | 104327.7 | 2011-04-07 16:48 | 26.70648 | 18 | 10 | 1.283639 | 3.601613 | 2.202038 | 0 | 7.403993 | 0 | -0.003029536 | 0 | 0 | 0 | 0 | 22.69473 | 23.68203
3000 | 104331.2 | 2011-04-07 16:48 | 30.22021 | 18 | 10 | 1.233532 | 3.601939 | 2.203267 | 0 | 7.408418 | 0 | 0.003029775 | 0 | 0 | 0 | 0 | 22.55841 | 23.69621
3001 | 104335 | 2011-04-07 16:48 | 34.0445 | 18 | 10 | 1.183426 | 3.601939 | 2.204551 | 0 | 7.413042 | 0 | -0.003027581 | 0 | 0 | 0 | 0 | 22.66419 | 23.72669
3002 | 104339.2 | 2011-04-07 16:48 | 38.26624 | 18 | 10 | 1.13314 | 3.601613 | 2.205909 | 0 | 7.417933 | 0 | -0.003029438 | 0 | 0 | 0 | 0 | 22.7394 | 23.80183
3003 | 104343.8 | 2011-04-07 16:48 | 42.85323 | 18 | 10 | 1.082855 | 3.602264 | 2.20732 | 0 | 7.423018 | 0 | 0.005506107 | 0 | 0 | 0 | 0 | 22.58896 | 23.72669
3004 | 104349 | 2011-04-07 16:48 | 48.02031 | 18 | 10 | 1.03239 | 3.602264 | 2.208838 | 0 | 7.428483 | 0 | 0.003027329 | 0 | 0 | 0 | 0 | 22.66419 | 23.80183
3005 | 104354.5 | 2011-04-07 16:48 | 53.5419 | 18 | 10 | 0.9822835 | 3.601613 | 2.210382 | 0 | 7.434044 | 0 | -0.003028982 | 0 | 0 | 0 | 0 | 22.58896 | 23.72669
3006 | 104360.6 | 2011-04-07 16:48 | 59.60057 | 18 | 10 | 0.931998 | 3.601613 | 2.211992 | 0 | 7.439843 | 0 | -0.002754217 | 0 | 0 | 0 | 0 | 22.63364 | 23.69621
3007 | 104367.3 | 2011-04-07 16:49 | 66.29407 | 18 | 10 | 0.8813545 | 3.601939 | 2.213678 | 0 | 7.445915 | 0 | 0 | 0 | 0 | 0 | 0 | 22.63364 | 23.77135
3008 | 104374.8 | 2011-04-07 16:49 | 73.78147 | 18 | 10 | 0.8312479 | 3.601939 | 2.215459 | 0 | 7.45233 | 0 | 0 | 0 | 0 | 0 | 0 | 22.64779 | 23.71039
3009 | 104383.1 | 2011-04-07 16:49 | 82.1068 | 18 | 10 | 0.7809623 | 3.601939 | 2.217322 | 0 | 7.459043 | 0 | 0.003029437 | 0 | 0 | 0 | 0 | 22.64779 | 23.71039
3010 | 104392.3 | 2011-04-07 16:49 | 91.33449 | 18 | 10 | 0.7306768 | 3.601939 | 2.219259 | 0 | 7.466018 | 0 | 0 | 0 | 0 | 0 | 0 | 22.75354 | 23.74087
3011 | 104402.7 | 2011-04-07 16:49 | 101.7116 | 18 | 10 | 0.6805702 | 3.601613 | 2.221293 | 0 | 7.473344 | 0 | 0 | 0 | 0 | 0 | 0 | 22.64779 | 23.71039
3012 | 104414.5 | 2011-04-07 16:49 | 113.5067 | 18 | 10 | 0.6304637 | 3.601939 | 2.223441 | 0 | 7.48108 | 0 | 0.003029596 | 0 | 0 | 0 | 0 | 22.57256 | 23.71039
3013 | 104428.1 | 2011-04-07 16:50 | 127.0958 | 18 | 10 | 0.5803571 | 3.601613 | 2.225726 | 0 | 7.489309 | 0 | 0 | 0 | 0 | 0 | 0 | 22.52786 | 23.74087
3014 | 104443.8 | 2011-04-07 16:50 | 142.8119 | 18 | 10 | 0.5302505 | 3.601288 | 2.228149 | 0 | 7.498036 | 0 | -0.006056805 | 0 | 0 | 0 | 0 | 22.67833 | 23.66572
3015 | 104462.3 | 2011-04-07 16:50 | 161.2888 | 18 | 10 | 0.479786 | 3.601613 | 2.23074 | 0 | 7.507369 | 0 | -0.002754058 | 0 | 0 | 0 | 0 | 22.72301 | 23.71039
3016 | 104484.1 | 2011-04-07 16:51 | 183.085 | 18 | 10 | 0.4295005 | 3.601939 | 2.233492 | 0 | 7.517282 | 0 | 0.003029604 | 0 | 0 | 0 | 0 | 22.57034 | 23.55799
3017 | 104510.7 | 2011-04-07 16:51 | 209.7583 | 18 | 10 | 0.3793939 | 3.601613 | 2.236488 | 0 | 7.528074 | 0 | 0 | 0 | 0 | 0 | 0 | 22.50927 | 23.64737
3018 | 104544 | 2011-04-07 16:52 | 243.0489 | 18 | 10 | 0.3292873 | 3.601939 | 2.23976 | 0 | 7.539858 | 0 | 0.002754057 | 0 | 0 | 0 | 0 | 22.50927 | 23.5722
3019 | 104585.8 | 2011-04-07 16:52 | 284.8152 | 18 | 10 | 0.2788228 | 3.601939 | 2.243287 | 0 | 7.55256 | 0 | 0 | 0 | 0 | 0 | 0 | 22.49292 | 23.48078
3020 | 104645 | 2011-04-07 16:53 | 343.9841 | 18 | 10 | 0.2287162 | 3.601613 | 2.247446 | 0 | 7.567539 | 0 | 0 | 0 | 0 | 0 | 0 | 22.61287 | 23.4503
3021 | 104727.6 | 2011-04-07 16:55 | 426.6036 | 18 | 10 | 0.1784307 | 3.601613 | 2.252086 | 0 | 7.584252 | 0 | 0 | 0 | 0 | 0 | 0 | 22.59869 | 23.43607
3022 | 104863.1 | 2011-04-07 16:57 | 562.1722 | 18 | 10 | 0.1279662 | 3.601613 | 2.257796 | 0 | 7.604817 | 0 | -0.003029601 | 0 | 0 | 0 | 0 | 22.64557 | 23.33242
3023 | 104988 | 2011-04-07 16:59 | 687.0199 | 18 | 10 | 0.09987071 | 3.601288 | 2.261736 | 0 | 7.619009 | 0 | 0 | 0 | 0 | 0 | 0 | 22.55617 | 23.09253
3024 | 104988.1 | 2011-04-07 16:59 | 0.07519995 | 19 | 10 | -0.760173 | 3.592507 | 2.261736 | 1.587916e-05 | 7.619009 | 5.704599e-05 | 0 | 0 | 0 | 0 | 0 | 22.55617 | 23.16777
3025 | 104988.9 | 2011-04-07 16:59 | 0.902359 | 19 | 10 | -0.7599941 | 3.587303 | 2.261736 | 0.0001905523 | 7.619009 | 0.0006840714 | -0.006054628 | 0 | 0 | 0 | 0 | 22.55617 | 23.16777
3026 | 104990.2 | 2011-04-07 16:59 | 2.180698 | 19 | 10 | -0.760173 | 3.582099 | 2.261736 | 0.0004605113 | 7.619009 | 0.001651797 | -0.003027303 | 0 | 0 | 0 | 0 | 22.6314 | 23.16777
3027 | 104991.7 | 2011-04-07 16:59 | 3.652403 | 19 | 10 | -0.760173 | 3.57657 | 2.261736 | 0.0007712976 | 7.619009 | 0.00276427 | -0.01211136 | 0 | 0 | 0 | 0 | 22.48093 | 23.09253
3028 | 104993.2 | 2011-04-07 16:59 | 5.242272 | 19 | 10 | -0.760352 | 3.571367 | 2.261736 | 0.001107041 | 7.619009 | 0.003964287 | -0.006056743 | 0 | 0 | 0 | 0 | 22.51147 | 23.19828
3029 | 104995.1 | 2011-04-07 16:59 | 7.089958 | 19 | 10 | -0.7599941 | 3.566163 | 2.261736 | 0.001497232 | 7.619009 | 0.005356926 | -0.0090842 | 0 | 0 | 0 | 0 | 22.6314 | 23.16777
3030 | 104997.1 | 2011-04-07 16:59 | 9.077295 | 19 | 10 | -0.7605309 | 3.560959 | 2.261736 | 0.001916897 | 7.619009 | 0.006852495 | -0.003027587 | 0 | 0 | 0 | 0 | 22.48093 | 23.16777
3031 | 104999.1 | 2011-04-07 16:59 | 11.09686 | 19 | 10 | -0.760352 | 3.55543 | 2.261736 | 0.002343378 | 7.619009 | 0.008370145 | -0.008256005 | 0 | 0 | 0 | 0 | 22.52563 | 23.13726
3032 | 105001.6 | 2011-04-07 16:59 | 13.58908 | 19 | 10 | -0.760173 | 3.549901 | 2.261736 | 0.002869674 | 7.619009 | 0.01024013 | -0.009082337 | 0 | 0 | 0 | 0 | 22.55617 | 23.16777
3033 | 105004.1 | 2011-04-07 16:59 | 16.1028 | 19 | 10 | -0.760352 | 3.544698 | 2.261736 | 0.003400509 | 7.619009 | 0.01212328 | -0.003027381 | 0 | 0 | 0 | 0 | 22.60087 | 23.13726
3034 | 105006.5 | 2011-04-07 16:59 | 18.47686 | 19 | 10 | -0.760173 | 3.539494 | 2.261736 | 0.003901858 | 7.619009 | 0.01389915 | -0.009081732 | 0 | 0 | 0 | 0 | 22.52563 | 23.13726
3035 | 105009.2 | 2011-04-07 16:59 | 21.16245 | 19 | 10 | -0.760173 | 3.53429 | 2.261736 | 0.004468972 | 7.619009 | 0.01590511 | -0.006054642 | 0 | 0 | 0 | 0 | 22.55617 | 23.16777
3036 | 105012.1 | 2011-04-07 16:59 | 24.07363 | 19 | 10 | -0.760173 | 3.528436 | 2.261736 | 0.005083736 | 7.619009 | 0.01807638 | -0.0090842 | 0 | 0 | 0 | 0 | 22.55617 | 23.16777
3037 | 105015.4 | 2011-04-07 16:59 | 27.42524 | 19 | 10 | -0.760352 | 3.523232 | 2.261736 | 0.005791526 | 7.619009 | 0.02057231 | -0.003027363 | 0 | 0 | 0 | 0 | 22.55617 | 23.09253
3038 | 105018.6 | 2011-04-07 16:59 | 30.61573 | 19 | 10 | -0.760173 | 3.518028 | 2.261736 | 0.006465279 | 7.619009 | 0.02294452 | -0.006054671 | 0 | 0 | 0 | 0 | 22.58671 | 23.19828
3039 | 105022.1 | 2011-04-07 17:00 | 34.06402 | 19 | 10 | -0.760352 | 3.512825 | 2.261736 | 0.00719347 | 7.619009 | 0.0255046 | -0.003027279 | 0 | 0 | 0 | 0 | 22.51147 | 23.19828
3040 | 105025.6 | 2011-04-07 17:00 | 37.61974 | 19 | 10 | -0.760352 | 3.507621 | 2.261736 | 0.007944346 | 7.619009 | 0.02814044 | -0.003027298 | 0 | 0 | 0 | 0 | 22.48093 | 23.16777
3041 | 105029.4 | 2011-04-07 17:00 | 41.37957 | 19 | 10 | -0.760173 | 3.502092 | 2.261736 | 0.008738344 | 7.619009 | 0.03092351 | -0.006054805 | 0 | 0 | 0 | 0 | 22.55617 | 23.16777
3042 | 105033.4 | 2011-04-07 17:00 | 45.38647 | 19 | 10 | -0.760173 | 3.496888 | 2.261736 | 0.009584507 | 7.619009 | 0.033885 | -0.006054367 | 0 | 0 | 0 | 0 | 22.48093 | 23.16777
3043 | 105037.7 | 2011-04-07 17:00 | 49.68341 | 19 | 10 | -0.760173 | 3.491684 | 2.261736 | 0.01049189 | 7.619009 | 0.03705594 | -0.006054832 | 0 | 0 | 0 | 0 | 22.55617 | 23.16777
3044 | 105042.1 | 2011-04-07 17:00 | 54.12002 | 19 | 10 | -0.760352 | 3.486481 | 2.261736 | 0.01142878 | 7.619009 | 0.04032503 | -0.003027071 | 0 | 0 | 0 | 0 | 22.55617 | 23.09253
3045 | 105046.7 | 2011-04-07 17:00 | 58.69625 | 19 | 10 | -0.760173 | 3.481277 | 2.261736 | 0.01239515 | 7.619009 | 0.04369196 | -0.002752062 | 0 | 0 | 0 | 0 | 22.55617 | 23.09253
3046 | 105051.6 | 2011-04-07 17:00 | 63.60551 | 19 | 10 | -0.760173 | 3.476073 | 2.261736 | 0.01343185 | 7.619009 | 0.04729861 | -0.006054728 | 0 | 0 | 0 | 0 | 22.48093 | 23.01729
3047 | 105056.6 | 2011-04-07 17:00 | 68.56849 | 19 | 10 | -0.760352 | 3.470869 | 2.261736 | 0.01447991 | 7.619009 | 0.05093941 | -0.006056333 | 0 | 0 | 0 | 0 | 22.48093 | 23.09253
3048 | 105062.2 | 2011-04-07 17:00 | 74.18674 | 19 | 10 | -0.760173 | 3.465666 | 2.261736 | 0.01566635 | 7.619009 | 0.0550547 | -0.003029426 | 0 | 0 | 0 | 0 | 22.51147 | 23.0478
3049 | 105068.1 | 2011-04-07 17:00 | 80.06281 | 19 | 10 | -0.760352 | 3.460137 | 2.261736 | 0.01690722 | 7.619009 | 0.0593522 | -0.006054606 | 0 | 0 | 0 | 0 | 22.51147 | 23.0478
3050 | 105074.4 | 2011-04-07 17:00 | 86.43303 | 19 | 10 | -0.760173 | 3.454933 | 2.261736 | 0.01825245 | 7.619009 | 0.06400397 | -0.006054466 | 0 | 0 | 0 | 0 | 22.51147 | 23.0478
3051 | 105080.7 | 2011-04-07 17:01 | 92.73879 | 19 | 10 | -0.7599941 | 3.449729 | 2.261736 | 0.01958404 | 7.619009 | 0.06860154 | -0.009081678 | 0 | 0 | 0 | 0 | 22.55617 | 23.09253
3052 | 105087.6 | 2011-04-07 17:01 | 99.58167 | 19 | 10 | -0.7605309 | 3.444525 | 2.261736 | 0.02102908 | 7.619009 | 0.0735834 | -0.003027385 | 0 | 0 | 0 | 0 | 22.6314 | 23.09253
3053 | 105094.8 | 2011-04-07 17:01 | 106.7576 | 19 | 10 | -0.760173 | 3.439322 | 2.261736 | 0.02254445 | 7.619009 | 0.07879976 | -0.00302728 | 0 | 0 | 0 | 0 | 22.6314 | 23.09253
3054 | 105102.8 | 2011-04-07 17:01 | 114.7616 | 19 | 10 | -0.760173 | 3.434118 | 2.261736 | 0.02423467 | 7.619009 | 0.08460916 | -0.003027326 | 0 | 0 | 0 | 0 | 22.52563 | 23.06202
3055 | 105110.5 | 2011-04-07 17:01 | 122.5498 | 19 | 10 | -0.760173 | 3.428914 | 2.261736 | 0.02587934 | 7.619009 | 0.09025343 | -0.00302723 | 0 | 0 | 0 | 0 | 22.55617 | 23.09253
3056 | 105119.4 | 2011-04-07 17:01 | 131.4123 | 19 | 10 | -0.7598152 | 3.423385 | 2.261736 | 0.02775086 | 7.619009 | 0.09666648 | -0.00908189 | 0 | 0 | 0 | 0 | 22.58671 | 23.0478
3057 | 105129.2 | 2011-04-07 17:01 | 141.2093 | 19 | 10 | -0.7605309 | 3.418182 | 2.261736 | 0.02981967 | 7.619009 | 0.1037443 | -0.003027222 | 0 | 0 | 0 | 0 | 22.55617 | 23.01729
3058 | 105138.8 | 2011-04-07 17:01 | 150.7807 | 19 | 10 | -0.760173 | 3.412978 | 2.261736 | 0.03184085 | 7.619009 | 0.1106488 | -0.006056828 | 0 | 0 | 0 | 0 | 22.61725 | 23.07832
3059 | 105148.8 | 2011-04-07 17:02 | 160.8356 | 19 | 10 | -0.7599941 | 3.407774 | 2.261736 | 0.03396416 | 7.619009 | 0.1178914 | -0.009084263 | 0 | 0 | 0 | 0 | 22.51147 | 23.0478
3060 | 105160.8 | 2011-04-07 17:02 | 172.7811 | 19 | 10 | -0.760173 | 3.40257 | 2.261736 | 0.03648676 | 7.619009 | 0.1264829 | -0.009084123 | 0 | 0 | 0 | 0 | 22.61725 | 23.07832
3061 | 105173.4 | 2011-04-07 17:02 | 185.3819 | 19 | 10 | -0.7599941 | 3.397367 | 2.261736 | 0.03914771 | 7.619009 | 0.1355312 | -0.006056913 | 0 | 0 | 0 | 0 | 22.6031 | 23.06412
3062 | 105186.6 | 2011-04-07 17:02 | 198.552 | 19 | 10 | -0.760173 | 3.392163 | 2.261736 | 0.0419289 | 7.619009 | 0.144974 | -0.006054649 | 0 | 0 | 0 | 0 | 22.52786 | 22.98887
3063 | 105201.5 | 2011-04-07 17:03 | 213.4517 | 19 | 10 | -0.7599941 | 3.386634 | 2.261736 | 0.04507533 | 7.619009 | 0.1556406 | -0.00908182 | 0 | 0 | 0 | 0 | 22.61725 | 23.00307
3064 | 105217.8 | 2011-04-07 17:03 | 229.8123 | 19 | 10 | -0.760173 | 3.38143 | 2.261736 | 0.04853036 | 7.619009 | 0.1673351 | -0.009082654 | 0 | 0 | 0 | 0 | 22.64779 | 23.10884
3065 | 105237.5 | 2011-04-07 17:03 | 249.46 | 19 | 10 | -0.760173 | 3.376226 | 2.261736 | 0.05267946 | 7.619009 | 0.1813566 | -0.0110094 | 0 | 0 | 0 | 0 | 22.61725 | 23.07832
3066 | 105258.4 | 2011-04-07 17:03 | 270.3647 | 19 | 10 | -0.760352 | 3.371023 | 2.261736 | 0.05709399 | 7.619009 | 0.1962514 | -0.006054675 | 0 | 0 | 0 | 0 | 22.67833 | 23.06412
3067 | 105281.7 | 2011-04-07 17:04 | 293.6971 | 19 | 10 | -0.760173 | 3.365819 | 2.261736 | 0.06202123 | 7.619009 | 0.2128507 | -0.006054557 | 0 | 0 | 0 | 0 | 22.54202 | 23.00307
3068 | 105309.8 | 2011-04-07 17:04 | 321.8001 | 19 | 10 | -0.7599941 | 3.360615 | 2.261736 | 0.06795585 | 7.619009 | 0.2328135 | -0.009082592 | 0 | 0 | 0 | 0 | 22.66194 | 22.97255
3069 | 105342.6 | 2011-04-07 17:05 | 354.6502 | 19 | 10 | -0.760352 | 3.355412 | 2.261736 | 0.07489295 | 7.619009 | 0.2561127 | -0.006054534 | 0 | 0 | 0 | 0 | 22.61725 | 22.92781
3070 | 105386.6 | 2011-04-07 17:06 | 398.6079 | 19 | 10 | -0.760173 | 3.350208 | 2.261736 | 0.08417573 | 7.619009 | 0.2872414 | -0.009081637 | 0 | 0 | 0 | 0 | 22.6314 | 22.94203
3071 | 105437.8 | 2011-04-07 17:06 | 449.85 | 19 | 10 | -0.760173 | 3.345004 | 2.261736 | 0.09499693 | 7.619009 | 0.323473 | -0.003029482 | 0 | 0 | 0 | 0 | 22.60087 | 22.91151
3072 | 105509.6 | 2011-04-07 17:08 | 521.5874 | 19 | 10 | -0.7605309 | 3.3398 | 2.261736 | 0.1101463 | 7.619009 | 0.3741185 | -0.003027283 | 0 | 0 | 0 | 0 | 22.57034 | 22.88099
3073 | 105605.5 | 2011-04-07 17:09 | 617.5284 | 19 | 10 | -0.7605309 | 3.334596 | 2.261736 | 0.1304072 | 7.619009 | 0.4417456 | -0.00908421 | 0 | 0 | 0 | 0 | 22.60087 | 22.83624
3074 | 105738.6 | 2011-04-07 17:11 | 750.6047 | 19 | 10 | -0.760173 | 3.329393 | 2.261736 | 0.1585104 | 7.619009 | 0.5354033 | -0.00550416 | 0 | 0 | 0 | 0 | 22.51147 | 22.74672
3075 | 105932.5 | 2011-04-07 17:15 | 944.4652 | 19 | 10 | -0.760352 | 3.324189 | 2.261736 | 0.1994509 | 7.619009 | 0.671627 | -0.009083977 | 0 | 0 | 0 | 0 | 22.64557 | 22.80571
3076 | 106220.7 | 2011-04-07 17:20 | 1232.738 | 19 | 10 | -0.760352 | 3.318985 | 2.261736 | 0.2603299 | 7.619009 | 0.8738724 | -0.003027235 | 0 | 0 | 0 | 0 | 22.52786 | 22.68775
3077 | 106641.6 | 2011-04-07 17:27 | 1653.645 | 19 | 10 | -0.760352 | 3.313781 | 2.261736 | 0.3492183 | 7.619009 | 1.168721 | -0.006054665 | 0 | 0 | 0 | 0 | 22.61725 | 22.77726
3078 | 107225.7 | 2011-04-07 17:36 | 2237.735 | 19 | 10 | -0.760173 | 3.308578 | 2.261736 | 0.4725678 | 7.619009 | 1.57726 | -0.01210985 | 0 | 0 | 0 | 0 | 22.49731 | 22.73251
3079 | 107717.6 | 2011-04-07 17:44 | 2729.576 | 19 | 10 | -0.760173 | 3.303374 | 2.261736 | 0.5764357 | 7.619009 | 1.920735 | -0.006054475 | 0 | 0 | 0 | 0 | 22.57951 | 22.66376
3080 | 108117.2 | 2011-04-07 17:51 | 3129.226 | 19 | 10 | -0.7599941 | 3.29817 | 2.261736 | 0.6608346 | 7.619009 | 2.199388 | -0.009081866 | 0 | 0 | 0 | 0 | 22.58193 | 22.74133
3081 | 108482.5 | 2011-04-07 17:57 | 3494.478 | 19 | 10 | -0.7599941 | 3.292967 | 2.261736 | 0.7379689 | 7.619009 | 2.453653 | -0.006054479 | 0 | 0 | 0 | 0 | 22.54226 | 22.62603
3082 | 108860.6 | 2011-04-07 18:03 | 3872.641 | 19 | 10 | -0.760173 | 3.287763 | 2.261736 | 0.8178287 | 7.619009 | 2.716492 | -0.01210955 | 0 | 0 | 0 | 0 | 22.52076 | 22.60487
3083 | 109294.6 | 2011-04-07 18:11 | 4306.622 | 19 | 10 | -0.760173 | 3.282559 | 2.261736 | 0.9094756 | 7.619009 | 3.017652 | -0.009082059 | 0 | 0 | 0 | 0 | 22.4951 | 22.57893
3084 | 109732.5 | 2011-04-07 18:18 | 4744.524 | 19 | 10 | -0.760352 | 3.277355 | 2.261736 | 1.00195 | 7.619009 | 3.321048 | -0.009082094 | 0 | 0 | 0 | 0 | 22.5869 | 22.67074
3085 | 110183.9 | 2011-04-07 18:26 | 5195.929 | 19 | 10 | -0.760173 | 3.272151 | 2.261736 | 1.097275 | 7.619009 | 3.633281 | -0.009083953 | 0 | 0 | 0 | 0 | 22.5257 | 22.60953
3086 | 110731.9 | 2011-04-07 18:35 | 5743.876 | 19 | 10 | -0.760173 | 3.266948 | 2.261736 | 1.212988 | 7.619009 | 4.011696 | -0.009083297 | 0 | 0 | 0 | 0 | 22.58439 | 22.59305
3087 | 111251.9 | 2011-04-07 18:43 | 6263.946 | 19 | 10 | -0.7598152 | 3.261744 | 2.261736 | 1.322816 | 7.619009 | 4.370315 | -0.005047327 | 0 | 0 | 0 | 0 | 22.62658 | 22.63545
3088 | 111664.3 | 2011-04-07 18:50 | 6676.292 | 19 | 10 | -0.760352 | 3.25654 | 2.261736 | 1.409896 | 7.619009 | 4.654201 | -0.01211124 | 0 | 0 | 0 | 0 | 22.596 | 22.60487
3089 | 111974.1 | 2011-04-07 18:55 | 6986.134 | 19 | 10 | -0.7599941 | 3.251337 | 2.261736 | 1.475329 | 7.619009 | 4.867175 | -0.009085643 | 0 | 0 | 0 | 0 | 22.56786 | 22.57659
3090 | 112215.1 | 2011-04-07 18:59 | 7227.053 | 19 | 10 | -0.760173 | 3.246133 | 2.261736 | 1.526206 | 7.619009 | 5.032508 | -0.009084518 | 0 | 0 | 0 | 0 | 22.56786 | 22.6519
3091 | 112416.4 | 2011-04-07 19:03 | 7428.451 | 19 | 10 | -0.760173 | 3.240929 | 2.261736 | 1.568737 | 7.619009 | 5.170494 | -0.01211272 | 0 | 0 | 0 | 0 | 22.4761 | 22.63545
3092 | 112610.6 | 2011-04-07 19:06 | 7622.651 | 19 | 10 | -0.760352 | 3.235725 | 2.261736 | 1.609747 | 7.619009 | 5.303333 | -0.01211243 | 0 | 0 | 0 | 0 | 22.66883 | 22.75322
3093 | 112824.7 | 2011-04-07 19:10 | 7836.682 | 19 | 10 | -0.760352 | 3.230522 | 2.261736 | 1.654946 | 7.619009 | 5.449502 | -0.003027299 | 0 | 0 | 0 | 0 | 22.65716 | 22.74133
3094 | 113022.1 | 2011-04-07 19:13 | 8034.084 | 19 | 10 | -0.760352 | 3.225318 | 2.261736 | 1.696633 | 7.619009 | 5.584103 | -0.01210884 | 0 | 0 | 0 | 0 | 22.5257 | 22.76014
3095 | 113207.3 | 2011-04-07 19:16 | 8219.293 | 19 | 10 | -0.760352 | 3.220114 | 2.261736 | 1.735746 | 7.619009 | 5.710188 | -0.009081705 | 0 | 0 | 0 | 0 | 22.47855 | 22.78837
3096 | 113371.9 | 2011-04-07 19:19 | 8383.866 | 19 | 10 | -0.760352 | 3.214911 | 2.261736 | 1.770501 | 7.619009 | 5.822041 | -0.005045544 | 0 | 0 | 0 | 0 | 22.56786 | 22.80249
3097 | 113520.8 | 2011-04-07 19:21 | 8532.766 | 19 | 10 | -0.760173 | 3.209707 | 2.261736 | 1.801945 | 7.619009 | 5.923077 | -0.006054769 | 0 | 0 | 0 | 0 | 22.50427 | 22.73906
3098 | 113663.9 | 2011-04-07 19:24 | 8675.854 | 19 | 10 | -0.760173 | 3.204503 | 2.261736 | 1.832163 | 7.619009 | 6.020014 | -0.009082342 | 0 | 0 | 0 | 0 | 22.46202 | 22.77191
3099 | 113803.2 | 2011-04-07 19:26 | 8815.161 | 19 | 10 | -0.760173 | 3.199299 | 2.261736 | 1.861583 | 7.619009 | 6.114235 | -0.009080977 | 0 | 0 | 0 | 0 | 22.41736 | 22.7272
3100 | 113922.4 | 2011-04-07 19:28 | 8934.402 | 19 | 10 | -0.760352 | 3.194095 | 2.261736 | 1.886764 | 7.619009 | 6.194752 | -0.005506079 | 0 | 0 | 0 | 0 | 22.5563 | 22.79073
3101 | 114017.6 | 2011-04-07 19:29 | 9029.633 | 19 | 10 | -0.760173 | 3.188892 | 2.261736 | 1.906875 | 7.619009 | 6.258955 | -0.009086021 | 0 | 0 | 0 | 0 | 22.6175 | 22.85192
3102 | 114102.1 | 2011-04-07 19:31 | 9114.078 | 19 | 10 | -0.760173 | 3.183688 | 2.261736 | 1.924709 | 7.619009 | 6.315792 | -0.003027203 | 0 | 0 | 0 | 0 | 22.48106 | 22.79073
3103 | 114172.3 | 2011-04-07 19:32 | 9184.312 | 19 | 10 | -0.760173 | 3.178159 | 2.261736 | 1.939541 | 7.619009 | 6.362982 | -0.01211269 | 0 | 0 | 0 | 0 | 22.48106 | 22.79073
3104 | 114276.2 | 2011-04-07 19:34 | 9288.234 | 19 | 10 | -0.760352 | 3.172955 | 2.261736 | 1.961488 | 7.619009 | 6.432689 | -0.009081874 | 0 | 0 | 0 | 0 | 22.46702 | 22.77663
3105 | 114441 | 2011-04-07 19:36 | 9453.011 | 19 | 10 | -0.760173 | 3.167752 | 2.261736 | 1.996286 | 7.619009 | 6.543037 | -0.006054409 | 0 | 0 | 0 | 0 | 22.5257 | 22.76014
3106 | 114570.2 | 2011-04-07 19:39 | 9582.167 | 19 | 10 | -0.760352 | 3.162548 | 2.261736 | 2.023561 | 7.619009 | 6.629396 | -0.009082273 | 0 | 0 | 0 | 0 | 22.4645 | 22.77425
3107 | 114654.5 | 2011-04-07 19:40 | 9666.516 | 19 | 10 | -0.760173 | 3.157344 | 2.261736 | 2.041374 | 7.619009 | 6.685702 | -0.009081756 | 0 | 0 | 0 | 0 | 22.56786 | 22.80249
3108 | 114707.8 | 2011-04-07 19:41 | 9719.777 | 19 | 10 | -0.760173 | 3.15214 | 2.261736 | 2.052622 | 7.619009 | 6.721197 | -0.006054683 | 0 | 0 | 0 | 0 | 22.50915 | 22.74366
3109 | 114749.2 | 2011-04-07 19:42 | 9761.221 | 19 | 10 | -0.760352 | 3.146937 | 2.261736 | 2.061374 | 7.619009 | 6.74877 | -0.006054601 | 0 | 0 | 0 | 0 | 22.43641 | 22.74604
3110 | 114782.7 | 2011-04-07 19:42 | 9794.716 | 19 | 10 | -0.760173 | 3.141733 | 2.261736 | 2.068448 | 7.619009 | 6.771017 | -0.00275209 | 0 | 0 | 0 | 0 | 22.42238 | 22.73194
3111 | 114810 | 2011-04-07 19:43 | 9822.033 | 19 | 10 | -0.760352 | 3.136204 | 2.261736 | 2.074217 | 7.619009 | 6.789131 | -0.008259007 | 0 | 0 | 0 | 0 | 22.48361 | 22.79315
3112 | 114836.4 | 2011-04-07 19:43 | 9848.363 | 19 | 10 | -0.760352 | 3.131 | 2.261736 | 2.079777 | 7.619009 | 6.806559 | -0.006056969 | 0 | 0 | 0 | 0 | 22.43897 | 22.82375
3113 | 114858.3 | 2011-04-07 19:43 | 9870.277 | 19 | 10 | -0.760173 | 3.125796 | 2.261736 | 2.084405 | 7.619009 | 6.82104 | -0.006056457 | 0 | 0 | 0 | 0 | 22.50021 | 22.80968
3114 | 114879.6 | 2011-04-07 19:44 | 9891.58 | 19 | 10 | -0.7599941 | 3.120593 | 2.261736 | 2.088904 | 7.619009 | 6.835094 | -0.003027299 | 0 | 0 | 0 | 0 | 22.48621 | 22.87089
3115 | 114899.7 | 2011-04-07 19:44 | 9911.657 | 19 | 10 | -0.760352 | 3.115389 | 2.261736 | 2.093144 | 7.619009 | 6.848318 | -0.009084373 | 0 | 0 | 0 | 0 | 22.30505 | 22.6144
3116 | 114918.8 | 2011-04-07 19:44 | 9930.8 | 19 | 10 | -0.760352 | 3.110185 | 2.261736 | 2.097187 | 7.619009 | 6.860905 | -0.01211238 | 0 | 0 | 0 | 0 | 22.44158 | 22.67564
3117 | 114937.7 | 2011-04-07 19:45 | 9949.653 | 19 | 10 | -0.760352 | 3.104981 | 2.261736 | 2.101168 | 7.619009 | 6.873281 | -0.009080958 | 0 | 0 | 0 | 0 | 22.57808 | 22.81217
3118 | 114956.3 | 2011-04-07 19:45 | 9968.312 | 19 | 10 | -0.760173 | 3.099778 | 2.261736 | 2.105109 | 7.619009 | 6.88551 | -0.002752045 | 0 | 0 | 0 | 0 | 22.54745 | 22.78155
3119 | 114973.1 | 2011-04-07 19:45 | 9985.103 | 19 | 10 | -0.760173 | 3.094574 | 2.261736 | 2.108655 | 7.619009 | 6.896495 | -0.006054575 | 0 | 0 | 0 | 0 | 22.50284 | 22.81217
3120 | 114991.5 | 2011-04-07 19:46 | 10003.47 | 19 | 10 | -0.760173 | 3.089045 | 2.261736 | 2.112534 | 7.619009 | 6.908493 | -0.009081909 | 0 | 0 | 0 | 0 | 22.53347 | 22.7675
3121 | 115009.2 | 2011-04-07 19:46 | 10021.22 | 19 | 10 | -0.760352 | 3.083841 | 2.261736 | 2.116282 | 7.619009 | 6.920063 | -0.006054644 | 0 | 0 | 0 | 0 | 22.51949 | 22.82874
3122 | 115025.7 | 2011-04-07 19:46 | 10037.74 | 19 | 10 | -0.760173 | 3.078638 | 2.261736 | 2.119771 | 7.619009 | 6.930816 | -0.003027284 | 0 | 0 | 0 | 0 | 22.45822 | 22.69221
3123 | 115040.8 | 2011-04-07 19:46 | 10052.84 | 19 | 10 | -0.760352 | 3.073434 | 2.261736 | 2.122961 | 7.619009 | 6.94063 | -0.006056788 | 0 | 0 | 0 | 0 | 22.36898 | 22.75346
3124 | 115055.7 | 2011-04-07 19:47 | 10067.66 | 19 | 10 | -0.760352 | 3.06823 | 2.261736 | 2.12609 | 7.619009 | 6.95024 | -0.009084024 | 0 | 0 | 0 | 0 | 22.36898 | 22.75346
3125 | 115071.5 | 2011-04-07 19:47 | 10083.51 | 19 | 10 | -0.760352 | 3.063026 | 2.261736 | 2.129438 | 7.619009 | 6.960508 | -0.003027299 | 0 | 0 | 0 | 0 | 22.33834 | 22.72283
3126 | 115086.6 | 2011-04-07 19:47 | 10098.55 | 19 | 10 | -0.760173 | 3.057822 | 2.261736 | 2.132614 | 7.619009 | 6.970231 | -0.003027308 | 0 | 0 | 0 | 0 | 22.39962 | 22.78408
3127 | 115100.5 | 2011-04-07 19:48 | 10112.54 | 19 | 10 | -0.760352 | 3.052619 | 2.261736 | 2.135568 | 7.619009 | 6.979257 | -0.003027277 | 0 | 0 | 0 | 0 | 22.4136 | 22.72283
3128 | 115114.9 | 2011-04-07 19:48 | 10126.86 | 19 | 10 | -0.7605309 | 3.047415 | 2.261736 | 2.138592 | 7.619009 | 6.988483 | -0.00605452 | 0 | 0 | 0 | 0 | 22.48886 | 22.72283
3129 | 115128.9 | 2011-04-07 19:48 | 10140.92 | 19 | 10 | -0.760173 | 3.042211 | 2.261736 | 2.141562 | 7.619009 | 6.997528 | -0.005504641 | 0 | 0 | 0 | 0 | 22.55012 | 22.85936
3130 | 115142.9 | 2011-04-07 19:48 | 10154.89 | 19 | 10 | -0.760352 | 3.036682 | 2.261736 | 2.144511 | 7.619009 | 7.006494 | -0.009081923 | 0 | 0 | 0 | 0 | 22.5641 | 22.72283
3131 | 115157.5 | 2011-04-07 19:48 | 10169.46 | 19 | 10 | -0.760352 | 3.031479 | 2.261736 | 2.14759 | 7.619009 | 7.015836 | -0.006054951 | 0 | 0 | 0 | 0 | 22.63933 | 22.8734
3132 | 115169.6 | 2011-04-07 19:49 | 10181.58 | 19 | 10 | -0.760173 | 3.026275 | 2.261736 | 2.150149 | 7.619009 | 7.023589 | -0.002752227 | 0 | 0 | 0 | 0 | 22.71455 | 22.94867
3133 | 115182 | 2011-04-07 19:49 | 10194.02 | 19 | 10 | -0.760173 | 3.021071 | 2.261736 | 2.152776 | 7.619009 | 7.031534 | -0.006054498 | 0 | 0 | 0 | 0 | 22.6087 | 22.84278
3134 | 115194.4 | 2011-04-07 19:49 | 10206.43 | 19 | 10 | -0.760173 | 3.015867 | 2.261736 | 2.155396 | 7.619009 | 7.039445 | -0.00605475 | 0 | 0 | 0 | 0 | 22.71455 | 22.79812
3135 | 115206.5 | 2011-04-07 19:49 | 10218.51 | 19 | 10 | -0.760173 | 3.010664 | 2.261736 | 2.157948 | 7.619009 | 7.047137 | -0.006054454 | 0 | 0 | 0 | 0 | 22.65331 | 22.96271
3136 | 115218.3 | 2011-04-07 19:49 | 10230.32 | 19 | 10 | -0.760173 | 3.00546 | 2.261736 | 2.160442 | 7.619009 | 7.054638 | -0.003029613 | 0 | 0 | 0 | 0 | 22.75914 | 22.91806
3137 | 115229.9 | 2011-04-07 19:50 | 10241.86 | 19 | 10 | -0.760352 | 3.000256 | 2.261736 | 2.162878 | 7.619009 | 7.061956 | -0.009083668 | 0 | 0 | 0 | 0 | 22.83434 | 22.99332
3138 | 115241.4 | 2011-04-07 19:50 | 10253.36 | 19 | 10 | -0.760352 | 2.995052 | 2.261736 | 2.165308 | 7.619009 | 7.069242 | -0.006056482 | 0 | 0 | 0 | 0 | 22.83434 | 22.99332
3139 | 115252.5 | 2011-04-07 19:50 | 10264.53 | 19 | 10 | -0.760173 | 2.989849 | 2.261736 | 2.167667 | 7.619009 | 7.076304 | -0.002751994 | 0 | 0 | 0 | 0 | 22.86496 | 23.02393
3140 | 115263.2 | 2011-04-07 19:50 | 10275.23 | 19 | 10 | -0.760173 | 2.984645 | 2.261736 | 2.169927 | 7.619009 | 7.083055 | -0.003027193 | 0 | 0 | 0 | 0 | 22.86496 | 23.02393
3141 | 115273.9 | 2011-04-07 19:50 | 10285.89 | 19 | 10 | -0.7607099 | 2.979441 | 2.261736 | 2.172178 | 7.619009 | 7.089768 | -0.003027439 | 0 | 0 | 0 | 0 | 22.77579 | 23.00989
3142 | 115284.4 | 2011-04-07 19:51 | 10296.37 | 19 | 10 | -0.760173 | 2.974237 | 2.261736 | 2.174392 | 7.619009 | 7.096361 | -0.0055042 | 0 | 0 | 0 | 0 | 22.7312 | 23.0405
3143 | 115294.2 | 2011-04-07 19:51 | 10306.18 | 19 | 10 | -0.760352 | 2.969034 | 2.261736 | 2.176463 | 7.619009 | 7.102517 | -0.006055336 | 0 | 0 | 0 | 0 | 22.7312 | 23.0405
3144 | 115304.5 | 2011-04-07 19:51 | 10316.49 | 19 | 10 | -0.760173 | 2.96383 | 2.261736 | 2.178641 | 7.619009 | 7.108979 | -0.003027226 | 0 | 0 | 0 | 0 | 22.62535 | 22.85936
3145 | 115313.6 | 2011-04-07 19:51 | 10325.56 | 19 | 10 | -0.760352 | 2.958626 | 2.261736 | 2.180556 | 7.619009 | 7.11465 | -0.006054441 | 0 | 0 | 0 | 0 | 22.65598 | 22.96525
3146 | 115323.7 | 2011-04-07 19:51 | 10335.68 | 19 | 10 | -0.760352 | 2.953423 | 2.261736 | 2.182693 | 7.619009 | 7.120969 | -0.003027207 | 0 | 0 | 0 | 0 | 22.58076 | 22.96525
3147 | 115332.8 | 2011-04-07 19:51 | 10344.83 | 19 | 10 | -0.760352 | 2.948219 | 2.261736 | 2.184626 | 7.619009 | 7.126673 | -0.003027309 | 0 | 0 | 0 | 0 | 22.62535 | 22.93463
3148 | 115342.4 | 2011-04-07 19:52 | 10354.36 | 19 | 10 | -0.760352 | 2.943015 | 2.261736 | 2.186638 | 7.619009 | 7.132602 | -0.003027344 | 0 | 0 | 0 | 0 | 22.61139 | 22.92061
3149 | 115351 | 2011-04-07 19:52 | 10363.05 | 19 | 10 | -0.760352 | 2.937811 | 2.261736 | 2.188474 | 7.619009 | 7.137999 | -0.003027204 | 0 | 0 | 0 | 0 | 22.65598 | 22.96525
3150 | 115359.6 | 2011-04-07 19:52 | 10371.57 | 19 | 10 | -0.7605309 | 2.932608 | 2.261736 | 2.190273 | 7.619009 | 7.143281 | -0.003027308 | 0 | 0 | 0 | 0 | 22.61139 | 22.99587
3151 | 115368.2 | 2011-04-07 19:52 | 10380.2 | 19 | 10 | -0.760352 | 2.927404 | 2.261736 | 2.192094 | 7.619009 | 7.148619 | -0.003029536 | 0 | 0 | 0 | 0 | 22.61139 | 22.84534
3152 | 115376.5 | 2011-04-07 19:52 | 10388.5 | 19 | 10 | -0.760173 | 2.9222 | 2.261736 | 2.193848 | 7.619009 | 7.153749 | -0.003029359 | 0 | 0 | 0 | 0 | 22.61139 | 22.92061
3153 | 115384.6 | 2011-04-07 19:52 | 10396.59 | 19 | 10 | -0.7605309 | 2.916996 | 2.261736 | 2.195556 | 7.619009 | 7.158738 | -0.003027308 | 0 | 0 | 0 | 0 | 22.68661 | 22.92061
3154 | 115392.4 | 2011-04-07 19:52 | 10404.38 | 19 | 10 | -0.7599941 | 2.911793 | 2.261736 | 2.197201 | 7.619009 | 7.163532 | -0.006056623 | 0 | 0 | 0 | 0 | 22.53615 | 22.92061
3155 | 115399.8 | 2011-04-07 19:52 | 10411.78 | 19 | 10 | -0.760352 | 2.906589 | 2.261736 | 2.198764 | 7.619009 | 7.168081 | -0.006054708 | 0 | 0 | 0 | 0 | 22.50551 | 22.88998
3156 | 115407.5 | 2011-04-07 19:53 | 10419.46 | 19 | 10 | -0.760352 | 2.901385 | 2.261736 | 2.200387 | 7.619009 | 7.172793 | -0.006054405 | 0 | 0 | 0 | 0 | 22.61139 | 22.84534
3157 | 115415.4 | 2011-04-07 19:53 | 10427.37 | 19 | 10 | -0.760173 | 2.896181 | 2.261736 | 2.202056 | 7.619009 | 7.177634 | -0.003027239 | 0 | 0 | 0 | 0 | 22.61139 | 22.99587
3158 | 115422.5 | 2011-04-07 19:53 | 10434.53 | 19 | 10 | -0.760173 | 2.890978 | 2.261736 | 2.203569 | 7.619009 | 7.182013 | -0.009082256 | 0 | 0 | 0 | 0 | 22.56679 | 22.95123
3159 | 115429.4 | 2011-04-07 19:53 | 10441.4 | 19 | 10 | -0.760173 | 2.885774 | 2.261736 | 2.205019 | 7.619009 | 7.186201 | -0.003027194 | 0 | 0 | 0 | 0 | 22.61139 | 22.92061
3160 | 115436.7 | 2011-04-07 19:53 | 10448.7 | 19 | 10 | -0.7599941 | 2.88057 | 2.261736 | 2.206562 | 7.619009 | 7.190649 | -0.003027431 | 0 | 0 | 0 | 0 | 22.58076 | 22.88998
3161 | 115443.2 | 2011-04-07 19:53 | 10455.21 | 19 | 10 | -0.7598152 | 2.875366 | 2.261736 | 2.207937 | 7.619009 | 7.194607 | -0.006054441 | 0 | 0 | 0 | 0 | 22.61139 | 22.92061
3162 | 115449.9 | 2011-04-07 19:53 | 10461.89 | 19 | 10 | -0.760352 | 2.870163 | 2.261736 | 2.209348 | 7.619009 | 7.198661 | -0.006054584 | 0 | 0 | 0 | 0 | 22.65598 | 22.88998
3163 | 115456.2 | 2011-04-07 19:53 | 10468.19 | 19 | 10 | -0.760173 | 2.864959 | 2.261736 | 2.210677 | 7.619009 | 7.202474 | -0.006054584 | 0 | 0 | 0 | 0 | 22.61139 | 22.92061
3164 | 115462.7 | 2011-04-07 19:54 | 10474.73 | 19 | 10 | -0.7605309 | 2.859755 | 2.261736 | 2.212059 | 7.619009 | 7.20643 | -0.009082305 | 0 | 0 | 0 | 0 | 22.65598 | 22.88998
3165 | 115469.1 | 2011-04-07 19:54 | 10481.09 | 19 | 10 | -0.760352 | 2.854551 | 2.261736 | 2.213402 | 7.619009 | 7.210268 | -0.003029645 | 0 | 0 | 0 | 0 | 22.53615 | 22.99587
3166 | 115474.7 | 2011-04-07 19:54 | 10486.69 | 19 | 10 | -0.7605309 | 2.849348 | 2.261736 | 2.214584 | 7.619009 | 7.213639 | -0.003029491 | 0 | 0 | 0 | 0 | 22.61139 | 22.92061
3167 | 115480.8 | 2011-04-07 19:54 | 10492.82 | 19 | 10 | -0.7605309 | 2.844144 | 2.261736 | 2.215879 | 7.619009 | 7.217327 | -0.003027291 | 0 | 0 | 0 | 0 | 22.53615 | 22.92061
3168 | 115486.7 | 2011-04-07 19:54 | 10498.66 | 19 | 10 | -0.760173 | 2.83894 | 2.261736 | 2.217113 | 7.619009 | 7.220835 | -0.003027297 | 0 | 0 | 0 | 0 | 22.56679 | 22.95123
3169 | 115492.1 | 2011-04-07 19:54 | 10504.12 | 19 | 10 | -0.7607099 | 2.833736 | 2.261736 | 2.218266 | 7.619009 | 7.224104 | -0.003027214 | 0 | 0 | 0 | 0 | 22.53615 | 22.92061
3170 | 115497.6 | 2011-04-07 19:54 | 10509.56 | 19 | 10 | -0.7599941 | 2.828533 | 2.261736 | 2.219414 | 7.619009 | 7.227355 | -0.006054542 | 0 | 0 | 0 | 0 | 22.56679 | 22.95123
3171 | 115502.6 | 2011-04-07 19:54 | 10514.59 | 19 | 10 | -0.760173 | 2.823329 | 2.261736 | 2.220478 | 7.619009 | 7.230362 | -0.005504149 | 0 | 0 | 0 | 0 | 22.49155 | 22.87596
3172 | 115508.1 | 2011-04-07 19:54 | 10520.14 | 19 | 10 | -0.760352 | 2.818125 | 2.261736 | 2.221648 | 7.619009 | 7.233665 | -0.006054593 | 0 | 0 | 0 | 0 | 22.46091 | 22.92061
3173 | 115513.2 | 2011-04-07 19:54 | 10525.16 | 19 | 10 | -0.760352 | 2.812922 | 2.261736 | 2.22271 | 7.619009 | 7.236655 | -0.006054648 | 0 | 0 | 0 | 0 | 22.52219 | 22.90659
3174 | 115517.9 | 2011-04-07 19:54 | 10529.89 | 19 | 10 | -0.760352 | 2.807718 | 2.261736 | 2.223708 | 7.619009 | 7.23946 | -0.008256345 | 0 | 0 | 0 | 0 | 22.49155 | 22.95123
3175 | 115523 | 2011-04-07 19:55 | 10535.04 | 19 | 10 | -0.760352 | 2.802514 | 2.261736 | 2.224795 | 7.619009 | 7.242509 | -0.002752121 | 0 | 0 | 0 | 0 | 22.49155 | 22.87596
3176 | 115527.7 | 2011-04-07 19:55 | 10539.68 | 19 | 10 | -0.760352 | 2.79731 | 2.261736 | 2.225775 | 7.619009 | 7.245254 | -0.003027313 | 0 | 0 | 0 | 0 | 22.49155 | 22.87596
3177 | 115532.3 | 2011-04-07 19:55 | 10544.3 | 19 | 10 | -0.760352 | 2.792107 | 2.261736 | 2.226751 | 7.619009 | 7.247981 | -0.003027783 | 0 | 0 | 0 | 0 | 22.38565 | 22.84534
3178 | 115536.8 | 2011-04-07 19:55 | 10548.79 | 19 | 10 | -0.7599941 | 2.786903 | 2.261736 | 2.227699 | 7.619009 | 7.250626 | -0.006054464 | 0 | 0 | 0 | 0 | 22.44694 | 22.90659
3179 | 115541.1 | 2011-04-07 19:55 | 10553.13 | 19 | 10 | -0.760352 | 2.781699 | 2.261736 | 2.228615 | 7.619009 | 7.253179 | -0.006054568 | 0 | 0 | 0 | 0 | 22.46091 | 22.77005
3180 | 115545.7 | 2011-04-07 19:55 | 10557.72 | 19 | 10 | -0.760173 | 2.776495 | 2.261736 | 2.229586 | 7.619009 | 7.255878 | -0.002754198 | 0 | 0 | 0 | 0 | 22.49155 | 22.95123
3181 | 115549.8 | 2011-04-07 19:55 | 10561.82 | 19 | 10 | -0.760352 | 2.771291 | 2.261736 | 2.230451 | 7.619009 | 7.258276 | -0.005506738 | 0 | 0 | 0 | 0 | 22.49155 | 22.87596
3182 | 115554.2 | 2011-04-07 19:55 | 10566.19 | 19 | 10 | -0.760352 | 2.766088 | 2.261736 | 2.231374 | 7.619009 | 7.260833 | -0.003027273 | 0 | 0 | 0 | 0 | 22.49155 | 22.87596
3183 | 115557.6 | 2011-04-07 19:55 | 10569.57 | 19 | 10 | -0.760352 | 2.760884 | 2.261736 | 2.232089 | 7.619009 | 7.262808 | -0.009084098 | 0 | 0 | 0 | 0 | 22.49155 | 22.87596
3184 | 115561.8 | 2011-04-07 19:55 | 10573.83 | 19 | 10 | -0.760352 | 2.75568 | 2.261736 | 2.232987 | 7.619009 | 7.265287 | -0.006054415 | 0 | 0 | 0 | 0 | 22.52219 | 22.90659
3185 | 115565.9 | 2011-04-07 19:55 | 10577.94 | 19 | 10 | -0.760352 | 2.750477 | 2.261736 | 2.233856 | 7.619009 | 7.267679 | -0.003027287 | 0 | 0 | 0 | 0 | 22.38565 | 22.92061
3186 | 115569.8 | 2011-04-07 19:55 | 10581.81 | 19 | 10 | -0.7605309 | 2.745273 | 2.261736 | 2.234673 | 7.619009 | 7.269924 | -0.003027339 | 0 | 0 | 0 | 0 | 22.46091 | 22.84534
3187 | 115573.3 | 2011-04-07 19:55 | 10585.3 | 19 | 10 | -0.760173 | 2.740069 | 2.261736 | 2.23541 | 7.619009 | 7.271946 | -0.005504195 | 0 | 0 | 0 | 0 | 22.355 | 22.73942
3188 | 115576.7 | 2011-04-07 19:55 | 10588.69 | 19 | 10 | -0.760352 | 2.734865 | 2.261736 | 2.236127 | 7.619009 | 7.273909 | -0.009081814 | 0 | 0 | 0 | 0 | 22.38565 | 22.84534
3189 | 115580.2 | 2011-04-07 19:55 | 10592.23 | 19 | 10 | -0.760173 | 2.729662 | 2.261736 | 2.236873 | 7.619009 | 7.275949 | -0.006054508 | 0 | 0 | 0 | 0 | 22.355 | 22.81471
3190 | 115583.9 | 2011-04-07 19:56 | 10595.95 | 19 | 10 | -0.7599941 | 2.724458 | 2.261736 | 2.237658 | 7.619009 | 7.27809 | -0.003027347 | 0 | 0 | 0 | 0 | 22.355 | 22.81471
3191 | 115587.1 | 2011-04-07 19:56 | 10599.09 | 19 | 10 | -0.760173 | 2.719254 | 2.261736 | 2.238323 | 7.619009 | 7.279899 | -0.003027281 | 0 | 0 | 0 | 0 | 22.355 | 22.81471
3192 | 115590.3 | 2011-04-07 19:56 | 10602.35 | 19 | 10 | -0.760173 | 2.714051 | 2.261736 | 2.23901 | 7.619009 | 7.281767 | -0.003027353 | 0 | 0 | 0 | 0 | 22.27973 | 22.73942
3193 | 115593.7 | 2011-04-07 19:56 | 10605.68 | 19 | 10 | -0.760352 | 2.708847 | 2.261736 | 2.239714 | 7.619009 | 7.283674 | -0.003027274 | 0 | 0 | 0 | 0 | 22.38565 | 22.84534
3194 | 115596.6 | 2011-04-07 19:56 | 10608.58 | 19 | 10 | -0.760173 | 2.703643 | 2.261736 | 2.240326 | 7.619009 | 7.285332 | -0.009081636 | 0 | 0 | 0 | 0 | 22.355 | 22.81471
3195 | 115599.8 | 2011-04-07 19:56 | 10611.79 | 19 | 10 | -0.760173 | 2.698439 | 2.261736 | 2.241005 | 7.619009 | 7.287164 | -0.003029482 | 0 | 0 | 0 | 0 | 22.355 | 22.81471
3196 | 115602.7 | 2011-04-07 19:56 | 10614.74 | 19 | 10 | -0.760352 | 2.693235 | 2.261736 | 2.241628 | 7.619009 | 7.288846 | -0.003029544 | 0 | 0 | 0 | 0 | 22.355 | 22.81471
3197 | 115605.5 | 2011-04-07 19:56 | 10617.52 | 19 | 10 | -0.760352 | 2.688032 | 2.261736 | 2.242214 | 7.619009 | 7.290421 | -0.003027197 | 0 | 0 | 0 | 0 | 22.31038 | 22.92061
3198 | 115608.3 | 2011-04-07 19:56 | 10620.31 | 19 | 10 | -0.760173 | 2.682828 | 2.261736 | 2.242804 | 7.619009 | 7.292006 | -0.003027226 | 0 | 0 | 0 | 0 | 22.27973 | 22.81471
3199 | 115610.9 | 2011-04-07 19:56 | 10622.89 | 19 | 10 | -0.760173 | 2.677624 | 2.261736 | 2.243348 | 7.619009 | 7.293465 | -0.006054488 | 0 | 0 | 0 | 0 | 22.355 | 22.73942
3200 | 115613.6 | 2011-04-07 19:56 | 10625.59 | 19 | 10 | -0.760352 | 2.672421 | 2.261736 | 2.24392 | 7.619009 | 7.294995 | -0.006055249 | 0 | 0 | 0 | 0 | 22.38565 | 22.84534
3201 | 115616.2 | 2011-04-07 19:56 | 10628.18 | 19 | 10 | -0.760352 | 2.667217 | 2.261736 | 2.244467 | 7.619009 | 7.296455 | -0.003027293 | 0 | 0 | 0 | 0 | 22.38565 | 22.84534
3202 | 115618.9 | 2011-04-07 19:56 | 10630.89 | 19 | 10 | -0.760352 | 2.662013 | 2.261736 | 2.245038 | 7.619009 | 7.297979 | -0.003027359 | 0 | 0 | 0 | 0 | 22.38565 | 22.84534
3203 | 115621.2 | 2011-04-07 19:56 | 10633.16 | 19 | 10 | -0.760173 | 2.656809 | 2.261736 | 2.245517 | 7.619009 | 7.299252 | -0.003028063 | 0 | 0 | 0 | 0 | 22.38565 | 22.77005
3204 | 115623.5 | 2011-04-07 19:56 | 10635.54 | 19 | 10 | -0.760352 | 2.65128 | 2.261736 | 2.246021 | 7.619009 | 7.300589 | -0.00908207 | 0 | 0 | 0 | 0 | 22.355 | 22.81471
3205 | 115626.1 | 2011-04-07 19:56 | 10638.07 | 19 | 10 | -0.760352 | 2.646077 | 2.261736 | 2.246554 | 7.619009 | 7.302001 | -0.005503874 | 0 | 0 | 0 | 0 | 22.355 | 22.81471
3206 | 115628.3 | 2011-04-07 19:56 | 10640.27 | 19 | 10 | -0.760352 | 2.640873 | 2.261736 | 2.247019 | 7.619009 | 7.30323 | -0.006054524 | 0 | 0 | 0 | 0 | 22.32435 | 22.70879
3207 | 115630.4 | 2011-04-07 19:56 | 10642.4 | 19 | 10 | -0.7605309 | 2.635669 | 2.261736 | 2.247468 | 7.619009 | 7.304416 | -0.006056717 | 0 | 0 | 0 | 0 | 22.24907 | 22.78408
3208 | 115632.4 | 2011-04-07 19:56 | 10644.45 | 19 | 10 | -0.760352 | 2.630465 | 2.261736 | 2.247901 | 7.619009 | 7.305557 | -0.005506259 | 0 | 0 | 0 | 0 | 22.355 | 22.81471
3209 | 115634.6 | 2011-04-07 19:56 | 10646.55 | 19 | 10 | -0.760352 | 2.625262 | 2.261736 | 2.248346 | 7.619009 | 7.306725 | -0.003027446 | 0 | 0 | 0 | 0 | 22.27973 | 22.81471
3210 | 115636.5 | 2011-04-07 19:56 | 10648.54 | 19 | 10 | -0.760352 | 2.620058 | 2.261736 | 2.248766 | 7.619009 | 7.307826 | -0.005506209 | 0 | 0 | 0 | 0 | 22.20444 | 22.81471
3211 | 115638.5 | 2011-04-07 19:56 | 10650.52 | 19 | 10 | -0.760173 | 2.614529 | 2.261736 | 2.249183 | 7.619009 | 7.308919 | -0.006054563 | 0 | 0 | 0 | 0 | 22.32435 | 22.70879
3212 | 115640.4 | 2011-04-07 19:56 | 10652.41 | 19 | 10 | -0.760173 | 2.609325 | 2.261736 | 2.249582 | 7.619009 | 7.309962 | -0.006054536 | 0 | 0 | 0 | 0 | 22.27973 | 22.73942
3213 | 115642.3 | 2011-04-07 19:57 | 10654.31 | 19 | 10 | -0.760352 | 2.604121 | 2.261736 | 2.249984 | 7.619009 | 7.311009 | -0.006055107 | 0 | 0 | 0 | 0 | 22.355 | 22.81471
3214 | 115644.1 | 2011-04-07 19:57 | 10656.09 | 19 | 10 | -0.760173 | 2.598593 | 2.261736 | 2.250361 | 7.619009 | 7.311989 | -0.009081704 | 0 | 0 | 0 | 0 | 22.20444 | 22.88998
3215 | 115645.9 | 2011-04-07 19:57 | 10657.95 | 19 | 10 | -0.7605309 | 2.593389 | 2.261736 | 2.250753 | 7.619009 | 7.313008 | -0.009081861 | 0 | 0 | 0 | 0 | 22.27973 | 22.81471
3216 | 115647.6 | 2011-04-07 19:57 | 10659.58 | 19 | 10 | -0.760352 | 2.588185 | 2.261736 | 2.251098 | 7.619009 | 7.313901 | -0.006054547 | 0 | 0 | 0 | 0 | 22.355 | 22.81471
3217 | 115649.2 | 2011-04-07 19:57 | 10661.21 | 19 | 10 | -0.7599941 | 2.582981 | 2.261736 | 2.25144 | 7.619009 | 7.314787 | -0.003027326 | 0 | 0 | 0 | 0 | 22.355 | 22.81471
3218 | 115650.8 | 2011-04-07 19:57 | 10662.78 | 19 | 10 | -0.760352 | 2.577777 | 2.261736 | 2.251774 | 7.619009 | 7.315647 | -0.006056774 | 0 | 0 | 0 | 0 | 22.20444 | 22.81471
3219 | 115652.4 | 2011-04-07 19:57 | 10664.4 | 19 | 10 | -0.760173 | 2.571598 | 2.261736 | 2.252114 | 7.619009 | 7.316524 | -0.01376254 | 0 | 0 | 0 | 0 | 22.355 | 22.73942
3220 | 115654.1 | 2011-04-07 19:57 | 10666.1 | 19 | 10 | -0.760173 | 2.566394 | 2.261736 | 2.252475 | 7.619009 | 7.317451 | -0.00302685 | 0 | 0 | 0 | 0 | 22.31038 | 22.84534
3221 | 115655.5 | 2011-04-07 19:57 | 10667.5 | 19 | 10 | -0.760173 | 2.561191 | 2.261736 | 2.25277 | 7.619009 | 7.318207 | -0.0121093 | 0 | 0 | 0 | 0 | 22.27973 | 22.81471
3222 | 115657 | 2011-04-07 19:57 | 10668.98 | 19 | 10 | -0.760173 | 2.555987 | 2.261736 | 2.253083 | 7.619009 | 7.319008 | -0.003027257 | 0 | 0 | 0 | 0 | 22.355 | 22.81471
3223 | 115658.3 | 2011-04-07 19:57 | 10670.34 | 19 | 10 | -0.760352 | 2.550783 | 2.261736 | 2.253369 | 7.619009 | 7.319738 | -0.009081803 | 0 | 0 | 0 | 0 | 22.27973 | 22.81471
3224 | 115659.6 | 2011-04-07 19:57 | 10671.61 | 19 | 10 | -0.760352 | 2.545579 | 2.261736 | 2.253639 | 7.619009 | 7.320426 | -0.009081617 | 0 | 0 | 0 | 0 | 22.355 | 22.81471
3225 | 115660.9 | 2011-04-07 19:57 | 10672.93 | 19 | 10 | -0.760352 | 2.54005 | 2.261736 | 2.253916 | 7.619009 | 7.32113 | -0.009083834 | 0 | 0 | 0 | 0 | 22.27973 | 22.73942
3226 | 115662.2 | 2011-04-07 19:57 | 10674.25 | 19 | 10 | -0.760352 | 2.534847 | 2.261736 | 2.254195 | 7.619009 | 7.321838 | -0.005506747 | 0 | 0 | 0 | 0 | 22.24907 | 22.78408
3227 | 115663.5 | 2011-04-07 19:57 | 10675.47 | 19 | 10 | -0.760173 | 2.529643 | 2.261736 | 2.254453 | 7.619009 | 7.322493 | -0.002752303 | 0 | 0 | 0 | 0 | 22.27973 | 22.81471
3228 | 115664.5 | 2011-04-07 19:57 | 10676.46 | 19 | 10 | -0.760173 | 2.524439 | 2.261736 | 2.254662 | 7.619009 | 7.323021 | -0.009084328 | 0 | 0 | 0 | 0 | 22.27973 | 22.81471
3229 | 115665.6 | 2011-04-07 19:57 | 10677.64 | 19 | 10 | -0.7605309 | 2.519235 | 2.261736 | 2.254912 | 7.619009 | 7.32365 | -0.003027207 | 0 | 0 | 0 | 0 | 22.27973 | 22.81471
3230 | 115666.7 | 2011-04-07 19:57 | 10678.73 | 19 | 10 | -0.760173 | 2.514032 | 2.261736 | 2.255141 | 7.619009 | 7.324227 | -0.003027296 | 0 | 0 | 0 | 0 | 22.20444 | 22.81471
3231 | 115667.7 | 2011-04-07 19:57 | 10679.68 | 19 | 10 | -0.760173 | 2.508503 | 2.261736 | 2.255343 | 7.619009 | 7.324734 | -0.01513831 | 0 | 0 | 0 | 0 | 22.24907 | 22.78408
3232 | 115668.8 | 2011-04-07 19:57 | 10680.76 | 19 | 10 | -0.760352 | 2.503299 | 2.261736 | 2.255569 | 7.619009 | 7.325302 | -0.003027294 | 0 | 0 | 0 | 0 | 22.32435 | 22.78408
3233 | 115669.6 | 2011-04-07 19:57 | 10681.59 | 19 | 10 | -0.760173 | 2.498095 | 2.261736 | 2.255746 | 7.619009 | 7.325745 | -0.01210903 | 0 | 0 | 0 | 0 | 22.27973 | 22.81471
3234 | 115670.4 | 2011-04-07 19:57 | 10682.44 | 19 | 10 | -0.760173 | 2.492892 | 2.261736 | 2.255926 | 7.619009 | 7.326192 | -0.006054738 | 0 | 0 | 0 | 0 | 22.27973 | 22.73942
3235 | 115671.3 | 2011-04-07 19:57 | 10683.33 | 19 | 10 | -0.760352 | 2.487688 | 2.261736 | 2.256114 | 7.619009 | 7.326661 | -0.003027379 | 0 | 0 | 0 | 0 | 22.24907 | 22.78408
3236 | 115672.1 | 2011-04-07 19:57 | 10684.15 | 19 | 10 | -0.760173 | 2.481833 | 2.261736 | 2.256286 | 7.619009 | 7.32709 | -0.01211088 | 0 | 0 | 0 | 0 | 22.32435 | 22.78408
3237 | 115673 | 2011-04-07 19:57 | 10684.96 | 19 | 10 | -0.760173 | 2.47663 | 2.261736 | 2.256456 | 7.619009 | 7.327511 | -0.01211141 | 0 | 0 | 0 | 0 | 22.24907 | 22.78408
3238 | 115673.7 | 2011-04-07 19:57 | 10685.74 | 19 | 10 | -0.760173 | 2.471426 | 2.261736 | 2.256622 | 7.619009 | 7.327921 | -0.006054569 | 0 | 0 | 0 | 0 | 22.17378 | 22.78408
3239 | 115674.4 | 2011-04-07 19:57 | 10686.43 | 19 | 10 | -0.760352 | 2.465897 | 2.261736 | 2.256767 | 7.619009 | 7.32828 | -0.009082968 | 0 | 0 | 0 | 0 | 22.24907 | 22.78408
3240 | 115675.1 | 2011-04-07 19:57 | 10687.15 | 19 | 10 | -0.760352 | 2.460693 | 2.261736 | 2.256919 | 7.619009 | 7.328654 | -0.01376237 | 0 | 0 | 0 | 0 | 22.24907 | 22.78408
3241 | 115675.8 | 2011-04-07 19:57 | 10687.83 | 19 | 10 | -0.760352 | 2.455164 | 2.261736 | 2.257062 | 7.619009 | 7.329005 | -0.009081733 | 0 | 0 | 0 | 0 | 22.21842 | 22.82874
3242 | 115676.5 | 2011-04-07 19:57 | 10688.46 | 19 | 10 | -0.760173 | 2.44931 | 2.261736 | 2.257196 | 7.619009 | 7.329334 | -0.01816598 | 0 | 0 | 0 | 0 | 22.32435 | 22.78408
3243 | 115677.1 | 2011-04-07 19:57 | 10689.14 | 19 | 10 | -0.760173 | 2.443781 | 2.261736 | 2.257339 | 7.619009 | 7.329684 | -0.01513866 | 0 | 0 | 0 | 0 | 22.24907 | 22.78408
3244 | 115677.8 | 2011-04-07 19:57 | 10689.78 | 19 | 10 | -0.760352 | 2.438252 | 2.261736 | 2.257475 | 7.619009 | 7.330016 | -0.01211185 | 0 | 0 | 0 | 0 | 22.32435 | 22.70879
3245 | 115678.4 | 2011-04-07 19:57 | 10690.39 | 19 | 10 | -0.760352 | 2.433048 | 2.261736 | 2.257604 | 7.619009 | 7.330331 | -0.01210906 | 0 | 0 | 0 | 0 | 22.17378 | 22.78408
3246 | 115679 | 2011-04-07 19:57 | 10690.96 | 19 | 10 | -0.760352 | 2.427845 | 2.261736 | 2.257725 | 7.619009 | 7.330623 | -0.01210927 | 0 | 0 | 0 | 0 | 22.24907 | 22.70879
3247 | 115679.5 | 2011-04-07 19:57 | 10691.53 | 19 | 10 | -0.760173 | 2.422316 | 2.261736 | 2.257845 | 7.619009 | 7.330915 | -0.009082197 | 0 | 0 | 0 | 0 | 22.24907 | 22.78408
3248 | 115680.1 | 2011-04-07 19:57 | 10692.09 | 19 | 10 | -0.760352 | 2.416787 | 2.261736 | 2.257963 | 7.619009 | 7.3312 | -0.006056542 | 0 | 0 | 0 | 0 | 22.21842 | 22.75346
3249 | 115680.6 | 2011-04-07 19:57 | 10692.58 | 19 | 10 | -0.7605309 | 2.411583 | 2.261736 | 2.258067 | 7.619009 | 7.331452 | -0.01211144 | 0 | 0 | 0 | 0 | 22.24907 | 22.85936
3250 | 115681.1 | 2011-04-07 19:57 | 10693.09 | 19 | 10 | -0.760173 | 2.406379 | 2.261736 | 2.258174 | 7.619009 | 7.331709 | -0.01211135 | 0 | 0 | 0 | 0 | 22.21842 | 22.75346
3251 | 115681.6 | 2011-04-07 19:57 | 10693.58 | 19 | 10 | -0.760173 | 2.400525 | 2.261736 | 2.258278 | 7.619009 | 7.33196 | -0.01211151 | 0 | 0 | 0 | 0 | 22.24907 | 22.78408
3252 | 115682.1 | 2011-04-07 19:57 | 10694.07 | 19 | 10 | -0.760352 | 2.395321 | 2.261736 | 2.25838 | 7.619009 | 7.332205 | -0.01210866 | 0 | 0 | 0 | 0 | 22.24907 | 22.78408
3253 | 115682.5 | 2011-04-07 19:57 | 10694.54 | 19 | 10 | -0.760352 | 2.389792 | 2.261736 | 2.25848 | 7.619009 | 7.332444 | -0.01376034 | 0 | 0 | 0 | 0 | 22.24907 | 22.70879
3254 | 115683 | 2011-04-07 19:57 | 10695.02 | 19 | 10 | -0.7599941 | 2.383938 | 2.261736 | 2.258582 | 7.619009 | 7.332687 | -0.01513885 | 0 | 0 | 0 | 0 | 22.24907 | 22.78408
3255 | 115683.5 | 2011-04-07 19:57 | 10695.5 | 19 | 10 | -0.760173 | 2.378409 | 2.261736 | 2.258682 | 7.619009 | 7.332925 | -0.0151386 | 0 | 0 | 0 | 0 | 22.21842 | 22.75346
3256 | 115683.9 | 2011-04-07 19:57 | 10695.91 | 19 | 10 | -0.760352 | 2.373205 | 2.261736 | 2.25877 | 7.619009 | 7.333135 | -0.01513938 | 0 | 0 | 0 | 0 | 22.24907 | 22.70879
3257 | 115684.4 | 2011-04-07 19:57 | 10696.35 | 19 | 10 | -0.760352 | 2.367676 | 2.261736 | 2.258863 | 7.619009 | 7.333356 | -0.01513898 | 0 | 0 | 0 | 0 | 22.24907 | 22.70879
3258 | 115684.8 | 2011-04-07 19:57 | 10696.78 | 19 | 10 | -0.760173 | 2.362473 | 2.261736 | 2.258954 | 7.619009 | 7.33357 | -0.01513895 | 0 | 0 | 0 | 0 | 22.17378 | 22.85936
3259 | 115685.2 | 2011-04-07 19:57 | 10697.19 | 19 | 10 | -0.760352 | 2.356944 | 2.261736 | 2.25904 | 7.619009 | 7.333774 | -0.009081972 | 0 | 0 | 0 | 0 | 22.24907 | 22.78408
3260 | 115685.6 | 2011-04-07 19:57 | 10697.58 | 19 | 10 | -0.760173 | 2.351415 | 2.261736 | 2.259122 | 7.619009 | 7.333966 | -0.01816405 | 0 | 0 | 0 | 0 | 22.24907 | 22.85936
3261 | 115685.9 | 2011-04-07 19:57 | 10697.94 | 19 | 10 | -0.760352 | 2.346211 | 2.261736 | 2.259199 | 7.619009 | 7.334147 | -0.01514032 | 0 | 0 | 0 | 0 | 22.27973 | 22.81471
3262 | 115686.3 | 2011-04-07 19:57 | 10698.3 | 19 | 10 | -0.760352 | 2.341007 | 2.261736 | 2.259274 | 7.619009 | 7.334323 | -0.02201877 | 0 | 0 | 0 | 0 | 22.24907 | 22.78408
3263 | 115686.7 | 2011-04-07 19:57 | 10698.71 | 19 | 10 | -0.760352 | 2.335804 | 2.261736 | 2.25936 | 7.619009 | 7.334524 | -0.01211156 | 0 | 0 | 0 | 0 | 22.20444 | 22.73942
3264 | 115687 | 2011-04-07 19:57 | 10699.05 | 19 | 10 | -0.760352 | 2.3306 | 2.261736 | 2.259433 | 7.619009 | 7.334694 | -0.01513879 | 0 | 0 | 0 | 0 | 22.27973 | 22.81471
3265 | 115687.4 | 2011-04-07 19:57 | 10699.38 | 19 | 10 | -0.760173 | 2.325396 | 2.261736 | 2.259503 | 7.619009 | 7.334858 | -0.01513851 | 0 | 0 | 0 | 0 | 22.24907 | 22.78408
3266 | 115687.8 | 2011-04-07 19:57 | 10699.76 | 19 | 10 | -0.760173 | 2.319867 | 2.261736 | 2.259583 | 7.619009 | 7.335042 | -0.01513956 | 0 | 0 | 0 | 0 | 22.27973 | 22.81471
3267 | 115688.1 | 2011-04-07 19:57 | 10700.08 | 19 | 10 | -0.760173 | 2.314338 | 2.261736 | 2.259651 | 7.619009 | 7.3352 | -0.01816548 | 0 | 0 | 0 | 0 | 22.27973 | 22.81471
3268 | 115688.4 | 2011-04-07 19:57 | 10700.44 | 19 | 10 | -0.760352 | 2.309134 | 2.261736 | 2.259726 | 7.619009 | 7.335373 | -0.01816318 | 0 | 0 | 0 | 0 | 22.24907 | 22.78408
3269 | 115688.8 | 2011-04-07 19:57 | 10700.76 | 19 | 10 | -0.760352 | 2.30328 | 2.261736 | 2.259794 | 7.619009 | 7.33553 | -0.0211936 | 0 | 0 | 0 | 0 | 22.27973 | 22.81471
3270 | 115689.1 | 2011-04-07 19:57 | 10701.12 | 19 | 10 | -0.760352 | 2.298076 | 2.261736 | 2.259871 | 7.619009 | 7.335707 | -0.009084214 | 0 | 0 | 0 | 0 | 22.20444 | 22.81471
3271 | 115689.4 | 2011-04-07 19:57 | 10701.45 | 19 | 10 | -0.760352 | 2.292547 | 2.261736 | 2.259939 | 7.619009 | 7.335864 | -0.0181652 | 0 | 0 | 0 | 0 | 22.24907 | 22.70879
3272 | 115689.8 | 2011-04-07 19:57 | 10701.76 | 19 | 10 | -0.760173 | 2.287019 | 2.261736 | 2.260005 | 7.619009 | 7.336014 | -0.01816661 | 0 | 0 | 0 | 0 | 22.20444 | 22.81471
3273 | 115690.1 | 2011-04-07 19:57 | 10702.09 | 19 | 10 | -0.760352 | 2.281815 | 2.261736 | 2.260075 | 7.619009 | 7.336175 | -0.02119227 | 0 | 0 | 0 | 0 | 22.27973 | 22.81471
3274 | 115690.4 | 2011-04-07 19:57 | 10702.39 | 19 | 10 | -0.760352 | 2.276611 | 2.261736 | 2.260139 | 7.619009 | 7.33632 | -0.01926633 | 0 | 0 | 0 | 0 | 22.27973 | 22.81471
3275 | 115690.7 | 2011-04-07 19:57 | 10702.71 | 19 | 10 | -0.7607099 | 2.271082 | 2.261736 | 2.260207 | 7.619009 | 7.336474 | -0.009081979 | 0 | 0 | 0 | 0 | 22.24907 | 22.78408
3276 | 115691 | 2011-04-07 19:57 | 10703 | 19 | 10 | -0.7605309 | 2.265878 | 2.261736 | 2.260268 | 7.619009 | 7.336613 | -0.01816342 | 0 | 0 | 0 | 0 | 22.20444 | 22.81471
3277 | 115691.3 | 2011-04-07 19:57 | 10703.27 | 19 | 10 | -0.760173 | 2.260674 | 2.261736 | 2.260325 | 7.619009 | 7.336742 | -0.02422356 | 0 | 0 | 0 | 0 | 22.27973 | 22.81471
3278 | 115691.6 | 2011-04-07 19:57 | 10703.59 | 19 | 10 | -0.760352 | 2.25482 | 2.261736 | 2.260393 | 7.619009 | 7.336895 | -0.01513885 | 0 | 0 | 0 | 0 | 22.27973 | 22.81471
3279 | 115691.9 | 2011-04-07 19:57 | 10703.87 | 19 | 10 | -0.760352 | 2.249291 | 2.261736 | 2.260452 | 7.619009 | 7.337028 | -0.03330292 | 0 | 0 | 0 | 0 | 22.27973 | 22.73942
3280 | 115692.2 | 2011-04-07 19:57 | 10704.19 | 19 | 10 | -0.760352 | 2.243762 | 2.261736 | 2.260517 | 7.619009 | 7.337176 | -0.02201872 | 0 | 0 | 0 | 0 | 22.27973 | 22.88998
3281 | 115692.5 | 2011-04-07 19:57 | 10704.48 | 19 | 10 | -0.760352 | 2.238559 | 2.261736 | 2.260579 | 7.619009 | 7.337313 | -0.02119306 | 0 | 0 | 0 | 0 | 22.355 | 22.81471
3282 | 115692.7 | 2011-04-07 19:57 | 10704.74 | 19 | 10 | -0.760352 | 2.233355 | 2.261736 | 2.260635 | 7.619009 | 7.33744 | -0.02118582 | 0 | 0 | 0 | 0 | 22.27973 | 22.81471
3283 | 115693.1 | 2011-04-07 19:57 | 10705.09 | 19 | 10 | -0.7605309 | 2.227826 | 2.261736 | 2.260708 | 7.619009 | 7.337602 | -0.0211852 | 0 | 0 | 0 | 0 | 22.27973 | 22.73942
3284 | 115693.3 | 2011-04-07 19:57 | 10705.32 | 19 | 10 | -0.760173 | 2.222622 | 2.261736 | 2.260758 | 7.619009 | 7.337713 | -0.03330508 | 0 | 0 | 0 | 0 | 22.17378 | 22.78408
3285 | 115693.6 | 2011-04-07 19:57 | 10705.63 | 19 | 10 | -0.760173 | 2.217418 | 2.261736 | 2.260821 | 7.619009 | 7.337854 | -0.02422011 | 0 | 0 | 0 | 0 | 22.27973 | 22.81471
3286 | 115693.9 | 2011-04-07 19:57 | 10705.94 | 19 | 10 | -0.7598152 | 2.211564 | 2.261736 | 2.260887 | 7.619009 | 7.338 | -0.02422091 | 0 | 0 | 0 | 0 | 22.27973 | 22.81471
3287 | 115694.2 | 2011-04-07 19:57 | 10706.24 | 19 | 10 | -0.760173 | 2.206035 | 2.261736 | 2.260951 | 7.619009 | 7.33814 | -0.01816585 | 0 | 0 | 0 | 0 | 22.20444 | 22.73942
3288 | 115694.5 | 2011-04-07 19:57 | 10706.48 | 19 | 10 | -0.760352 | 2.200832 | 2.261736 | 2.261003 | 7.619009 | 7.338255 | -0.02752208 | 0 | 0 | 0 | 0 | 22.20444 | 22.81471
3289 | 115694.8 | 2011-04-07 19:57 | 10706.81 | 19 | 10 | -0.760352 | 2.194977 | 2.261736 | 2.261071 | 7.619009 | 7.338405 | -0.02201846 | 0 | 0 | 0 | 0 | 22.20444 | 22.88998
3290 | 115695.1 | 2011-04-07 19:57 | 10707.09 | 19 | 10 | -0.760352 | 2.189448 | 2.261736 | 2.26113 | 7.619009 | 7.338534 | -0.02724493 | 0 | 0 | 0 | 0 | 22.27973 | 22.81471
3291 | 115695.4 | 2011-04-07 19:57 | 10707.37 | 19 | 10 | -0.760173 | 2.184245 | 2.261736 | 2.261189 | 7.619009 | 7.338663 | -0.02724712 | 0 | 0 | 0 | 0 | 22.27973 | 22.88998
3292 | 115695.7 | 2011-04-07 19:57 | 10707.66 | 19 | 10 | -0.760173 | 2.178716 | 2.261736 | 2.26125 | 7.619009 | 7.338797 | -0.02752409 | 0 | 0 | 0 | 0 | 22.27973 | 22.81471
3293 | 115695.9 | 2011-04-07 19:57 | 10707.95 | 19 | 10 | -0.760352 | 2.173512 | 2.261736 | 2.261311 | 7.619009 | 7.33893 | -0.01816578 | 0 | 0 | 0 | 0 | 22.27973 | 22.81471
3294 | 115696.2 | 2011-04-07 19:57 | 10708.22 | 19 | 10 | -0.760352 | 2.168308 | 2.261736 | 2.26137 | 7.619009 | 7.339058 | -0.02119274 | 0 | 0 | 0 | 0 | 22.27973 | 22.81471
3295 | 115696.5 | 2011-04-07 19:57 | 10708.5 | 19 | 10 | -0.760173 | 2.163105 | 2.261736 | 2.261429 | 7.619009 | 7.339186 | -0.02422169 | 0 | 0 | 0 | 0 | 22.27973 | 22.73942
3296 | 115696.8 | 2011-04-07 19:57 | 10708.76 | 19 | 10 | -0.760173 | 2.157901 | 2.261736 | 2.261484 | 7.619009 | 7.339304 | -0.02119172 | 0 | 0 | 0 | 0 | 22.24907 | 22.78408
3297 | 115697.1 | 2011-04-07 19:57 | 10709.07 | 19 | 10 | -0.760352 | 2.152046 | 2.261736 | 2.26155 | 7.619009 | 7.339446 | -0.02422025 | 0 | 0 | 0 | 0 | 22.20444 | 22.73942
3298 | 115697.4 | 2011-04-07 19:57 | 10709.37 | 19 | 10 | -0.7605309 | 2.146518 | 2.261736 | 2.261613 | 7.619009 | 7.339582 | -0.02119347 | 0 | 0 | 0 | 0 | 22.27973 | 22.81471
3299 | 115697.7 | 2011-04-07 19:57 | 10709.7 | 19 | 10 | -0.760173 | 2.140338 | 2.261736 | 2.261681 | 7.619009 | 7.339728 | -0.02724771 | 0 | 0 | 0 | 0 | 22.27973 | 22.81471
3300 | 115698 | 2011-04-07 19:57 | 10710.02 | 19 | 10 | -0.760352 | 2.134809 | 2.261736 | 2.261749 | 7.619009 | 7.339874 | -0.01816586 | 0 | 0 | 0 | 0 | 22.20444 | 22.81471
3301 | 115698.3 | 2011-04-07 19:57 | 10710.29 | 19 | 10 | -0.760173 | 2.129605 | 2.261736 | 2.261806 | 7.619009 | 7.339995 | -0.0181656 | 0 | 0 | 0 | 0 | 22.27973 | 22.81471
3302 | 115698.6 | 2011-04-07 19:57 | 10710.61 | 19 | 10 | -0.760173 | 2.124076 | 2.261736 | 2.261874 | 7.619009 | 7.340139 | -0.02119282 | 0 | 0 | 0 | 0 | 22.24907 | 22.78408
3303 | 115698.9 | 2011-04-07 19:57 | 10710.89 | 19 | 10 | -0.760173 | 2.118547 | 2.261736 | 2.261933 | 7.619009 | 7.340264 | -0.02201839 | 0 | 0 | 0 | 0 | 22.20444 | 22.81471
3304 | 115699.2 | 2011-04-07 19:57 | 10711.19 | 19 | 10 | -0.760173 | 2.113344 | 2.261736 | 2.261997 | 7.619009 | 7.340399 | -0.01210895 | 0 | 0 | 0 | 0 | 22.27973 | 22.81471
3305 | 115699.5 | 2011-04-07 19:57 | 10711.46 | 19 | 10 | -0.7599941 | 2.10814 | 2.261736 | 2.262053 | 7.619009 | 7.340519 | -0.02724668 | 0 | 0 | 0 | 0 | 22.27973 | 22.81471
3306 | 115699.7 | 2011-04-07 19:57 | 10711.75 | 19 | 10 | -0.7605309 | 2.102936 | 2.261736 | 2.262115 | 7.619009 | 7.340648 | -0.02201871 | 0 | 0 | 0 | 0 | 22.27973 | 22.81471
3307 | 115700.1 | 2011-04-07 19:57 | 10712.06 | 19 | 10 | -0.760352 | 2.097407 | 2.261736 | 2.26218 | 7.619009 | 7.340786 | -0.02421968 | 0 | 0 | 0 | 0 | 22.24907 | 22.78408
3308 | 115700.4 | 2011-04-07 19:57 | 10712.37 | 19 | 10 | -0.760173 | 2.092203 | 2.261736 | 2.262246 | 7.619009 | 7.340924 | -0.01816582 | 0 | 0 | 0 | 0 | 22.24907 | 22.78408
3309 | 115700.7 | 2011-04-07 19:57 | 10712.66 | 19 | 10 | -0.760173 | 2.087 | 2.261736 | 2.262307 | 7.619009 | 7.341052 | -0.02201918 | 0 | 0 | 0 | 0 | 22.24907 | 22.70879
3310 | 115701 | 2011-04-07 19:57 | 10712.98 | 19 | 10 | -0.760173 | 2.081471 | 2.261736 | 2.262375 | 7.619009 | 7.341194 | -0.02201873 | 0 | 0 | 0 | 0 | 22.24907 | 22.78408
3311 | 115701.3 | 2011-04-07 19:57 | 10713.33 | 19 | 10 | -0.760173 | 2.075617 | 2.261736 | 2.262448 | 7.619009 | 7.341344 | -0.02119308 | 0 | 0 | 0 | 0 | 22.20444 | 22.81471
3312 | 115701.6 | 2011-04-07 19:58 | 10713.65 | 19 | 10 | -0.760173 | 2.069762 | 2.261736 | 2.262516 | 7.619009 | 7.341486 | -0.02118994 | 0 | 0 | 0 | 0 | 22.21842 | 22.75346
3313 | 115702 | 2011-04-07 19:58 | 10713.97 | 19 | 10 | -0.760173 | 2.063908 | 2.261736 | 2.262584 | 7.619009 | 7.341626 | -0.02119333 | 0 | 0 | 0 | 0 | 22.27973 | 22.81471
3314 | 115702.3 | 2011-04-07 19:58 | 10714.33 | 19 | 10 | -0.760352 | 2.058704 | 2.261736 | 2.262659 | 7.619009 | 7.341781 | -0.01816595 | 0 | 0 | 0 | 0 | 22.17378 | 22.78408
3315 | 115702.6 | 2011-04-07 19:58 | 10714.62 | 19 | 10 | -0.7605309 | 2.053501 | 2.261736 | 2.26272 | 7.619009 | 7.341907 | -0.0192663 | 0 | 0 | 0 | 0 | 22.27973 | 22.88998
3316 | 115702.9 | 2011-04-07 19:58 | 10714.94 | 19 | 10 | -0.760173 | 2.048297 | 2.261736 | 2.262788 | 7.619009 | 7.342046 | -0.02724771 | 0 | 0 | 0 | 0 | 22.17378 | 22.78408
3317 | 115703.2 | 2011-04-07 19:58 | 10715.25 | 19 | 10 | -0.760352 | 2.043093 | 2.261736 | 2.262854 | 7.619009 | 7.342181 | -0.02119311 | 0 | 0 | 0 | 0 | 22.21842 | 22.75346
3318 | 115703.6 | 2011-04-07 19:58 | 10715.63 | 19 | 10 | -0.760173 | 2.037889 | 2.261736 | 2.262933 | 7.619009 | 7.342343 | -0.01210954 | 0 | 0 | 0 | 0 | 22.27973 | 22.81471
3319 | 115703.9 | 2011-04-07 19:58 | 10715.94 | 19 | 10 | -0.760173 | 2.032686 | 2.261736 | 2.262999 | 7.619009 | 7.342477 | -0.01816556 | 0 | 0 | 0 | 0 | 22.17378 | 22.78408
3320 | 115704.2 | 2011-04-07 19:58 | 10716.22 | 19 | 10 | -0.760173 | 2.027482 | 2.261736 | 2.263058 | 7.619009 | 7.342596 | -0.02201872 | 0 | 0 | 0 | 0 | 22.17378 | 22.78408
3321 | 115704.6 | 2011-04-07 19:58 | 10716.6 | 19 | 10 | -0.760352 | 2.021953 | 2.261736 | 2.26314 | 7.619009 | 7.342762 | -0.02422141 | 0 | 0 | 0 | 0 | 22.27973 | 22.81471
3322 | 115704.9 | 2011-04-07 19:58 | 10716.93 | 19 | 10 | -0.7599941 | 2.016749 | 2.261736 | 2.263208 | 7.619009 | 7.342899 | -0.02725007 | 0 | 0 | 0 | 0 | 22.24907 | 22.85936
3323 | 115705.3 | 2011-04-07 19:58 | 10717.32 | 19 | 10 | -0.7599941 | 2.01122 | 2.261736 | 2.263292 | 7.619009 | 7.343068 | -0.01513893 | 0 | 0 | 0 | 0 | 22.20444 | 22.81471
3324 | 115705.7 | 2011-04-07 19:58 | 10717.68 | 19 | 10 | -0.7599941 | 2.005691 | 2.261736 | 2.263367 | 7.619009 | 7.343219 | -0.01513855 | 0 | 0 | 0 | 0 | 22.24907 | 22.85936
3325 | 115706.1 | 2011-04-07 19:58 | 10718.06 | 19 | 10 | -0.760352 | 2.000488 | 2.261736 | 2.263448 | 7.619009 | 7.343382 | -0.01211162 | 0 | 0 | 0 | 0 | 22.14313 | 22.75346
3326 | 115706.1 | 2011-04-07 19:58 | 10718.12 | 19 | 10 | -0.760352 | 1.999837 | 2.261736 | 2.26346 | 7.619009 | 7.343405 | -0.0151357 | 0 | 0 | 0 | 0 | 22.21842 | 22.75346
3327 | 115711.1 | 2011-04-07 19:58 | 5.005945 | 16 | 11 | 0 | 2.16408 | 0 | 0 | 0 | 0 | 0.0121089 | 0 | 0 | 0 | 0 | 22.17378 | 22.78408
3328 | 115716.1 | 2011-04-07 19:58 | 10.01188 | 16 | 11 | 0 | 2.228477 | 0 | 0 | 0 | 0 | 0.01376279 | 0 | 0 | 0 | 0 | 22.21842 | 22.75346
3329 | 115721.1 | 2011-04-07 19:58 | 15.01783 | 16 | 11 | 0 | 2.272058 | 0 | 0 | 0 | 0 | 0.0181654 | 0 | 0 | 0 | 0 | 22.24907 | 22.85936
3330 | 115726.2 | 2011-04-07 19:58 | 20.02377 | 16 | 11 | 0 | 2.301329 | 0 | 0 | 0 | 0 | 0.006056784 | 0 | 0 | 0 | 0 | 22.20444 | 22.88998
3331 | 115731.2 | 2011-04-07 19:58 | 25.02971 | 16 | 11 | 0 | 2.322469 | 0 | 0 | 0 | 0 | 0.003027308 | 0 | 0 | 0 | 0 | 22.32435 | 22.85936
3332 | 115736.2 | 2011-04-07 19:58 | 30.03566 | 16 | 11 | 0 | 2.338731 | 0 | 0 | 0 | 0 | 0.006054406 | 0 | 0 | 0 | 0 | 22.20444 | 22.88998
3333 | 115741.2 | 2011-04-07 19:58 | 35.0416 | 16 | 11 | 0 | 2.351089 | 0 | 0 | 0 | 0 | 0 | 0 | 0 | 0 | 0 | 22.20444 | 22.81471
3334 | 115746.2 | 2011-04-07 19:58 | 40.04754 | 16 | 11 | 0 | 2.362148 | 0 | 0 | 0 | 0 | 0.003027587 | 0 | 0 | 0 | 0 | 22.24907 | 22.85936
3335 | 115751.2 | 2011-04-07 19:58 | 45.05348 | 16 | 11 | 0 | 2.371254 | 0 | 0 | 0 | 0 | 0 | 0 | 0 | 0 | 0 | 22.27973 | 22.81471
3336 | 115756.2 | 2011-04-07 19:58 | 50.05942 | 16 | 11 | 0 | 2.37971 | 0 | 0 | 0 | 0 | 0 | 0 | 0 | 0 | 0 | 22.31038 | 22.84534
3337 | 115761.2 | 2011-04-07 19:58 | 55.06537 | 16 | 11 | 0 | 2.38654 | 0 | 0 | 0 | 0 | 0 | 0 | 0 | 0 | 0 | 22.355 | 22.88998
3338 | 115766.1 | 2011-04-07 19:59 | 60.00686 | 16 | 11 | 0 | 2.39402 | 0 | 0 | 0 | 0 | 0.006054455 | 0 | 0 | 0 | 0 | 22.32435 | 22.85936
3339 | 115766.1 | 2011-04-07 19:59 | 0.01076905 | 17 | 11 | 2.298834 | 2.447684 | 6.876741518e-06 | 0 | 1.683209e-05 | 0 | 0 | 0 | 0 | 0 | 0 | 22.355 | 22.88998
3340 | 115766.2 | 2011-04-07 19:59 | 0.0966832 | 17 | 11 | 2.299192 | 2.46297 | 6.174438e-05 | 0 | 0.0001515023 | 0 | 0.1779214 | 0 | 0 | 0 | 0 | 22.355 | 22.88998
3341 | 115766.3 | 2011-04-07 19:59 | 0.1503935 | 17 | 11 | 2.299371 | 2.474028 | 9.604538e-05 | 0 | 0.0002361742 | 0 | 0.1725717 | 0 | 0 | 0 | 0 | 22.355 | 22.88998
3342 | 115766.4 | 2011-04-07 19:59 | 0.2578158 | 17 | 11 | 2.299192 | 2.484435 | 0.0001646514 | 0 | 0.0004061862 | 0 | 0.09688353 | 0 | 0 | 0 | 0 | 22.355 | 22.81471
3343 | 115766.5 | 2011-04-07 19:59 | 0.4082236 | 17 | 11 | 2.299192 | 2.495493 | 0.0002607205 | 0 | 0.0006453784 | 0 | 0.07265987 | 0 | 0 | 0 | 0 | 22.32435 | 22.78408
3344 | 115766.7 | 2011-04-07 19:59 | 0.5800878 | 17 | 11 | 2.299371 | 2.505901 | 0.0003704887 | 0 | 0.0009198329 | 0 | 0.06660682 | 0 | 0 | 0 | 0 | 22.32435 | 22.85936
3345 | 115766.9 | 2011-04-07 19:59 | 0.7949455 | 17 | 11 | 2.299371 | 2.515983 | 0.0005077232 | 0 | 0.00126431 | 0 | 0.04954158 | 0 | 0 | 0 | 0 | 22.355 | 22.81471
3346 | 115767.2 | 2011-04-07 19:59 | 1.084979 | 17 | 11 | 2.299192 | 2.526065 | 0.000692974 | 0 | 0.00173126 | 0 | 0.03936001 | 0 | 0 | 0 | 0 | 22.355 | 22.88998
3347 | 115767.5 | 2011-04-07 19:59 | 1.396509 | 17 | 11 | 2.299192 | 2.536148 | 0.0008919519 | 0 | 0.002234911 | 0 | 0.03633127 | 0 | 0 | 0 | 0 | 22.24907 | 22.78408
3348 | 115767.9 | 2011-04-07 19:59 | 1.740263 | 17 | 11 | 2.299729 | 2.54623 | 0.00111152 | 0 | 0.002792822 | 0 | 0.03633171 | 0 | 0 | 0 | 0 | 22.27973 | 22.88998
3349 | 115768.3 | 2011-04-07 19:59 | 2.169959 | 17 | 11 | 2.299729 | 2.556312 | 0.001385986 | 0 | 0.00349301 | 0 | 0.03027014 | 0 | 0 | 0 | 0 | 22.355 | 22.88998
3350 | 115768.8 | 2011-04-07 19:59 | 2.631881 | 17 | 11 | 2.299371 | 2.567045 | 0.001681037 | 0 | 0.004248806 | 0 | 0.02422113 | 0 | 0 | 0 | 0 | 22.32435 | 22.78408
3351 | 115769.3 | 2011-04-07 19:59 | 3.168998 | 17 | 11 | 2.299371 | 2.577777 | 0.002024114 | 0 | 0.005131288 | 0 | 0.024223 | 0 | 0 | 0 | 0 | 22.24907 | 22.85936
3352 | 115769.9 | 2011-04-07 19:59 | 3.738347 | 17 | 11 | 2.299371 | 2.58851 | 0.002387772 | 0 | 0.006070531 | 0 | 0.0302768 | 0 | 0 | 0 | 0 | 22.27973 | 22.88998
3353 | 115770.5 | 2011-04-07 19:59 | 4.382882 | 17 | 11 | 2.299192 | 2.599568 | 0.002799457 | 0 | 0.007138196 | 0 | 0.02119406 | 0 | 0 | 0 | 0 | 22.32435 | 22.85936
3354 | 115771.2 | 2011-04-07 19:59 | 5.070394 | 17 | 11 | 2.29955 | 2.609976 | 0.003238596 | 0 | 0.008281808 | 0 | 0.01513683 | 0 | 0 | 0 | 0 | 22.32435 | 22.85936
3355 | 115771.9 | 2011-04-07 19:59 | 5.768651 | 17 | 11 | 2.29955 | 2.620058 | 0.00368461 | 0 | 0.009447944 | 0 | 0.02119258 | 0 | 0 | 0 | 0 | 22.32435 | 22.85936
3356 | 115772.7 | 2011-04-07 19:59 | 6.53136 | 17 | 11 | 2.299729 | 2.630465 | 0.004171791 | 0 | 0.01072673 | 0 | 0.01816357 | 0 | 0 | 0 | 0 | 22.27973 | 22.88998
3357 | 115773.4 | 2011-04-07 19:59 | 7.315549 | 17 | 11 | 2.29955 | 2.640873 | 0.004672691 | 0 | 0.0120467 | 0 | 0.01816636 | 0 | 0 | 0 | 0 | 22.32435 | 22.85936
3358 | 115774.3 | 2011-04-07 19:59 | 8.17494 | 17 | 11 | 2.299729 | 2.650955 | 0.005221627 | 0 | 0.01349895 | 0 | 0.01816575 | 0 | 0 | 0 | 0 | 22.27973 | 22.88998
3359 | 115775.1 | 2011-04-07 19:59 | 9.012846 | 17 | 11 | 2.29955 | 2.661037 | 0.005756845 | 0 | 0.01492037 | 0 | 0.01816571 | 0 | 0 | 0 | 0 | 22.24907 | 22.78408
3360 | 115776.1 | 2011-04-07 19:59 | 9.958171 | 17 | 11 | 2.29955 | 2.67112 | 0.006360675 | 0 | 0.01653015 | 0 | 0.01211139 | 0 | 0 | 0 | 0 | 22.24907 | 22.85936
3361 | 115777 | 2011-04-07 19:59 | 10.86053 | 17 | 11 | 2.29955 | 2.681202 | 0.006937057 | 0 | 0.01807258 | 0 | 0.01513875 | 0 | 0 | 0 | 0 | 22.27973 | 22.88998
3362 | 115778 | 2011-04-07 19:59 | 11.88106 | 17 | 11 | 2.29955 | 2.691284 | 0.007588929 | 0 | 0.01982354 | 0 | 0.01211102 | 0 | 0 | 0 | 0 | 22.31038 | 22.92061
3363 | 115779.1 | 2011-04-07 19:59 | 12.93381 | 17 | 11 | 2.299371 | 2.701366 | 0.008261379 | 0 | 0.02163668 | 0 | 0.01101018 | 0 | 0 | 0 | 0 | 22.27973 | 22.88998
3364 | 115780.1 | 2011-04-07 19:59 | 13.98656 | 17 | 11 | 2.299729 | 2.711449 | 0.008933841 | 0 | 0.02345665 | 0 | 0.009084039 | 0 | 0 | 0 | 0 | 22.355 | 22.88998
3365 | 115781.3 | 2011-04-07 19:59 | 15.13599 | 17 | 11 | 2.29955 | 2.721856 | 0.009668046 | 0 | 0.02545105 | 0 | 0.01376249 | 0 | 0 | 0 | 0 | 22.27973 | 22.81471
3366 | 115782.5 | 2011-04-07 19:59 | 16.36062 | 17 | 11 | 2.29955 | 2.732264 | 0.01045029 | 0 | 0.02758402 | 0 | 0.00908182 | 0 | 0 | 0 | 0 | 22.27973 | 22.81471
3367 | 115783.8 | 2011-04-07 19:59 | 17.64971 | 17 | 11 | 2.29955 | 2.742671 | 0.01127371 | 0 | 0.02983781 | 0 | 0.01513866 | 0 | 0 | 0 | 0 | 22.27973 | 22.88998
3368 | 115785.1 | 2011-04-07 19:59 | 18.9925 | 17 | 11 | 2.299371 | 2.752753 | 0.01213143 | 0 | 0.03219445 | 0 | 0.00605457 | 0 | 0 | 0 | 0 | 22.27973 | 22.88998
3369 | 115786.5 | 2011-04-07 19:59 | 20.34604 | 17 | 11 | 2.299371 | 2.762836 | 0.01299601 | 0 | 0.03457859 | 0 | 0.01513883 | 0 | 0 | 0 | 0 | 22.27973 | 22.88998
3370 | 115788 | 2011-04-07 19:59 | 21.84997 | 17 | 11 | 2.299908 | 2.772918 | 0.01395667 | 0 | 0.03723736 | 0 | 0.009081644 | 0 | 0 | 0 | 0 | 22.27973 | 22.81471
3371 | 115789.6 | 2011-04-07 19:59 | 23.41835 | 17 | 11 | 2.299729 | 2.783 | 0.0149585 | 0 | 0.04002041 | 0 | 0.005504492 | 0 | 0 | 0 | 0 | 22.355 | 22.88998
3372 | 115791.1 | 2011-04-07 19:59 | 24.96526 | 17 | 11 | 2.299371 | 2.793082 | 0.01594659 | 0 | 0.04277516 | 0 | 0.009081804 | 0 | 0 | 0 | 0 | 22.24907 | 22.78408
3373 | 115792.9 | 2011-04-07 19:59 | 26.71626 | 17 | 11 | 2.29955 | 2.803164 | 0.01706507 | 0 | 0.04590455 | 0 | 0.006055222 | 0 | 0 | 0 | 0 | 22.20444 | 22.81471
3374 | 115794.6 | 2011-04-07 19:59 | 28.4243 | 17 | 11 | 2.29955 | 2.813247 | 0.01815609 | 0 | 0.04896815 | 0 | 0.009082269 | 0 | 0 | 0 | 0 | 22.27973 | 22.88998
3375 | 115796.4 | 2011-04-07 19:59 | 30.27199 | 17 | 11 | 2.299729 | 2.823329 | 0.01933633 | 0 | 0.05229377 | 0 | 0.01100806 | 0 | 0 | 0 | 0 | 22.27973 | 22.88998
3376 | 115798.4 | 2011-04-07 19:59 | 32.28081 | 17 | 11 | 2.29955 | 2.833411 | 0.02061948 | 0 | 0.05592249 | 0 | 0.009081927 | 0 | 0 | 0 | 0 | 22.24907 | 22.70879
3377 | 115800.5 | 2011-04-07 19:59 | 34.32186 | 17 | 11 | 2.29955 | 2.843493 | 0.02192322 | 0 | 0.0596227 | 0 | 0.006054639 | 0 | 0 | 0 | 0 | 22.24907 | 22.78408
3378 | 115802.7 | 2011-04-07 19:59 | 36.53478 | 17 | 11 | 2.29955 | 2.853576 | 0.02333673 | 0 | 0.06364882 | 0 | 0.005504251 | 0 | 0 | 0 | 0 | 22.27973 | 22.81471
3379 | 115804.9 | 2011-04-07 19:59 | 38.75845 | 17 | 11 | 2.299729 | 2.863658 | 0.0247571 | 0 | 0.06770886 | 0 | 0.009082052 | 0 | 0 | 0 | 0 | 22.20444 | 22.81471
3380 | 115807.3 | 2011-04-07 19:59 | 41.14326 | 17 | 11 | 2.29955 | 2.874065 | 0.02628042 | 0 | 0.07207838 | 0 | 0.009081705 | 0 | 0 | 0 | 0 | 22.24907 | 22.70879
3381 | 115809.9 | 2011-04-07 19:59 | 43.75365 | 17 | 11 | 2.29955 | 2.884148 | 0.02794784 | 0 | 0.07687852 | 0 | 0.009081879 | 0 | 0 | 0 | 0 | 22.2351 | 22.84534
3382 | 115812.5 | 2011-04-07 19:59 | 46.34256 | 17 | 11 | 2.299371 | 2.894555 | 0.02960153 | 0 | 0.08165624 | 0 | 0.006054645 | 0 | 0 | 0 | 0 | 22.20444 | 22.81471
3383 | 115815.3 | 2011-04-07 19:59 | 49.14632 | 17 | 11 | 2.29955 | 2.904637 | 0.03139248 | 0 | 0.08684871 | 0 | 0.003027205 | 0 | 0 | 0 | 0 | 22.20444 | 22.73942
3384 | 115818.2 | 2011-04-07 19:59 | 52.04676 | 17 | 11 | 2.29955 | 2.91472 | 0.03324517 | 0 | 0.09223931 | 0 | 0.003027434 | 0 | 0 | 0 | 0 | 22.17378 | 22.78408
3385 | 115821.2 | 2011-04-07 20:00 | 55.06536 | 17 | 11 | 2.29955 | 2.925127 | 0.03517334 | 0 | 0.09786905 | 0 | 0.009084051 | 0 | 0 | 0 | 0 | 22.09848 | 22.78408
3386 | 115824.4 | 2011-04-07 20:00 | 58.22362 | 17 | 11 | 2.29955 | 2.93521 | 0.03719071 | 0 | 0.1037796 | 0 | 0.009084078 | 0 | 0 | 0 | 0 | 22.15981 | 22.77005
3387 | 115827.7 | 2011-04-07 20:00 | 61.60749 | 17 | 11 | 2.299371 | 2.945292 | 0.0393522 | 0 | 0.1101343 | 0 | 0.00605524 | 0 | 0 | 0 | 0 | 22.15981 | 22.77005
3388 | 115831.2 | 2011-04-07 20:00 | 65.09874 | 17 | 11 | 2.29955 | 2.956024 | 0.04158227 | 0 | 0.1167131 | 0 | 0.01211128 | 0 | 0 | 0 | 0 | 22.2351 | 22.77005
3389 | 115835.2 | 2011-04-07 20:00 | 69.03044 | 17 | 11 | 2.29955 | 2.966107 | 0.0440937 | 0 | 0.1241484 | 0 | 0.003027334 | 0 | 0 | 0 | 0 | 22.12914 | 22.66412
3390 | 115839 | 2011-04-07 20:00 | 72.86547 | 17 | 11 | 2.299908 | 2.976189 | 0.04654336 | 0 | 0.131426 | 0 | 0.01211104 | 0 | 0 | 0 | 0 | 22.12914 | 22.73942
3391 | 115843.1 | 2011-04-07 20:00 | 76.93682 | 17 | 11 | 2.29955 | 2.986271 | 0.04914398 | 0 | 0.1391784 | 0 | 0.006054793 | 0 | 0 | 0 | 0 | 22.15981 | 22.77005
3392 | 115847.5 | 2011-04-07 20:00 | 81.34119 | 17 | 11 | 2.299729 | 2.996679 | 0.05195732 | 0 | 0.1475937 | 0 | 0.009082278 | 0 | 0 | 0 | 0 | 22.05384 | 22.66412
3393 | 115852 | 2011-04-07 20:00 | 85.89596 | 17 | 11 | 2.29955 | 3.006761 | 0.05486675 | 0 | 0.1563264 | 0 | 0.006054665 | 0 | 0 | 0 | 0 | 22.08451 | 22.69476
3394 | 115856.8 | 2011-04-07 20:00 | 90.70853 | 17 | 11 | 2.29955 | 3.016843 | 0.05794084 | 0 | 0.1655847 | 0 | 0.00302729 | 0 | 0 | 0 | 0 | 22.19047 | 22.72539
3395 | 115861.6 | 2011-04-07 20:00 | 95.44592 | 17 | 11 | 2.299729 | 3.026925 | 0.06096691 | 0 | 0.1747288 | 0 | 0.002751937 | 0 | 0 | 0 | 0 | 22.26576 | 22.65009
3396 | 115866.7 | 2011-04-07 20:00 | 100.613 | 17 | 11 | 2.29955 | 3.037008 | 0.06426747 | 0 | 0.1847352 | 0 | 0.003027276 | 0 | 0 | 0 | 0 | 22.29641 | 22.83131
3397 | 115872.1 | 2011-04-07 20:00 | 105.9197 | 17 | 11 | 2.29955 | 3.04709 | 0.06765722 | 0 | 0.1950458 | 0 | 0.003027361 | 0 | 0 | 0 | 0 | 22.26576 | 22.72539
3398 | 115877.8 | 2011-04-07 20:00 | 111.6347 | 17 | 11 | 2.299371 | 3.057172 | 0.07130771 | 0 | 0.2061861 | 0 | 0.003027248 | 0 | 0 | 0 | 0 | 22.34103 | 22.72539
3399 | 115883.7 | 2011-04-07 20:01 | 117.6074 | 17 | 11 | 2.299729 | 3.06758 | 0.07512288 | 0 | 0.2178682 | 0 | 0.006054565 | 0 | 0 | 0 | 0 | 22.26576 | 22.72539
3400 | 115889.8 | 2011-04-07 20:01 | 123.6876 | 17 | 11 | 2.29955 | 3.077662 | 0.07900668 | 0 | 0.2297995 | 0 | 0.006054636 | 0 | 0 | 0 | 0 | 22.37168 | 22.68073
3401 | 115896.3 | 2011-04-07 20:01 | 130.2082 | 17 | 11 | 2.299729 | 3.087744 | 0.08317183 | 0 | 0.2426372 | 0 | 0.008255777 | 0 | 0 | 0 | 0 | 22.29641 | 22.75603
3402 | 115903.2 | 2011-04-07 20:01 | 137.0404 | 17 | 11 | 2.299729 | 3.097826 | 0.08753597 | 0 | 0.2561327 | 0 | 0.006054675 | 0 | 0 | 0 | 0 | 22.4163 | 22.72539
3403 | 115910.4 | 2011-04-07 20:01 | 144.2163 | 17 | 11 | 2.299371 | 3.107908 | 0.0921197 | 0 | 0.2703541 | 0 | 0.006054698 | 0 | 0 | 0 | 0 | 22.4163 | 22.80068
3404 | 115917.9 | 2011-04-07 20:01 | 151.7359 | 17 | 11 | 2.299729 | 3.117991 | 0.09692301 | 0 | 0.2853052 | 0 | 0.003027267 | 0 | 0 | 0 | 0 | 22.37168 | 22.75603
3405 | 115925.5 | 2011-04-07 20:01 | 159.3845 | 17 | 11 | 2.29955 | 3.128073 | 0.1018087 | 0 | 0.300562 | 0 | 0.003027269 | 0 | 0 | 0 | 0 | 22.37168 | 22.75603
3406 | 115933.8 | 2011-04-07 20:01 | 167.6883 | 17 | 11 | 2.29955 | 3.138155 | 0.1071129 | 0 | 0.3171792 | 0 | 0.006055555 | 0 | 0 | 0 | 0 | 22.44694 | 22.75603
3407 | 115942.3 | 2011-04-07 20:02 | 176.1211 | 17 | 11 | 2.29955 | 3.148237 | 0.1124994 | 0 | 0.3341088 | 0 | 0.002752003 | 0 | 0 | 0 | 0 | 22.44694 | 22.83131
3408 | 115951.2 | 2011-04-07 20:02 | 185.1124 | 17 | 11 | 2.29955 | 3.15832 | 0.1182428 | 0 | 0.3522175 | 0 | 0.003027349 | 0 | 0 | 0 | 0 | 22.37168 | 22.75603
3409 | 115960.8 | 2011-04-07 20:02 | 194.6732 | 17 | 11 | 2.299729 | 3.168402 | 0.1243499 | 0 | 0.371535 | 0 | 0.00605467 | 0 | 0 | 0 | 0 | 22.34103 | 22.72539
3410 | 115970.6 | 2011-04-07 20:02 | 204.5132 | 17 | 11 | 2.29955 | 3.178484 | 0.1306353 | 0 | 0.3914805 | 0 | 0.005504504 | 0 | 0 | 0 | 0 | 22.22113 | 22.68073
3411 | 115981.2 | 2011-04-07 20:02 | 215.0944 | 17 | 11 | 2.29955 | 3.188566 | 0.1373942 | 0 | 0.4129971 | 0 | 0.006053427 | 0 | 0 | 0 | 0 | 22.29641 | 22.68073
3412 | 115992 | 2011-04-07 20:02 | 225.869 | 17 | 11 | 2.29955 | 3.198649 | 0.1442767 | 0 | 0.4349762 | 0 | 0.003026973 | 0 | 0 | 0 | 0 | 22.32707 | 22.71137
3413 | 116003.7 | 2011-04-07 20:03 | 237.5889 | 17 | 11 | 2.29955 | 3.208731 | 0.1517629 | 0 | 0.4589586 | 0 | 0.005503907 | 0 | 0 | 0 | 0 | 22.32707 | 22.71137
3414 | 116015.6 | 2011-04-07 20:03 | 249.5022 | 17 | 11 | 2.299729 | 3.218813 | 0.1593727 | 0 | 0.4834132 | 0 | 0.002752128 | 0 | 0 | 0 | 0 | 22.40234 | 22.63607
3415 | 116028.4 | 2011-04-07 20:03 | 262.2534 | 17 | 11 | 2.29955 | 3.228895 | 0.1675178 | 0 | 0.5096684 | 0 | 0.009081701 | 0 | 0 | 0 | 0 | 22.40234 | 22.78666
3416 | 116042 | 2011-04-07 20:03 | 275.8425 | 17 | 11 | 2.299729 | 3.238978 | 0.176198 | 0 | 0.5377357 | 0 | 0.003027261 | 0 | 0 | 0 | 0 | 22.37168 | 22.75603
3417 | 116056.9 | 2011-04-07 20:03 | 290.7636 | 17 | 11 | 2.29955 | 3.24906 | 0.1857291 | 0 | 0.5686521 | 0 | 0.006055299 | 0 | 0 | 0 | 0 | 22.34103 | 22.57478
3418 | 116072.3 | 2011-04-07 20:04 | 306.1359 | 17 | 11 | 2.299908 | 3.259142 | 0.1955485 | 0 | 0.6006017 | 0 | 0.009081818 | 0 | 0 | 0 | 0 | 22.31038 | 22.61945
3419 | 116091.8 | 2011-04-07 20:04 | 325.6333 | 17 | 11 | 2.299729 | 3.269224 | 0.2080029 | 0 | 0.6412512 | 0 | 0.005504157 | 0 | 0 | 0 | 0 | 22.355 | 22.51349
3420 | 116125.8 | 2011-04-07 20:05 | 359.7081 | 17 | 11 | 2.29955 | 3.279307 | 0.2297689 | 0 | 0.7125253 | 0 | 0.003027277 | 0 | 0 | 0 | 0 | 22.38565 | 22.54413
3421 | 116196.8 | 2011-04-07 20:06 | 430.7044 | 17 | 11 | 2.300087 | 3.289389 | 0.2751194 | 0 | 0.8614561 | 0 | 0.003027282 | 0 | 0 | 0 | 0 | 22.38565 | 22.69476
3422 | 116272.2 | 2011-04-07 20:07 | 506.0621 | 17 | 11 | 2.299908 | 3.299471 | 0.323256 | 0 | 1.019996 | 0 | 0.009081841 | 0 | 0 | 0 | 0 | 22.37168 | 22.68073
3423 | 116332.5 | 2011-04-07 20:08 | 566.3805 | 17 | 11 | 2.29955 | 3.309553 | 0.3617859 | 0 | 1.14729 | 0 | 0.006054846 | 0 | 0 | 0 | 0 | 22.44694 | 22.75603
3424 | 116392.3 | 2011-04-07 20:09 | 626.194 | 17 | 11 | 2.300087 | 3.319636 | 0.3999933 | 0 | 1.273904 | 0 | 0.006054719 | 0 | 0 | 0 | 0 | 22.4163 | 22.72539
3425 | 116458 | 2011-04-07 20:10 | 691.8943 | 17 | 11 | 2.299729 | 3.329718 | 0.4419611 | 0 | 1.413416 | 0 | 0.003027323 | 0 | 0 | 0 | 0 | 22.38565 | 22.77005
3426 | 116532.8 | 2011-04-07 20:11 | 766.6182 | 17 | 11 | 2.299371 | 3.3398 | 0.4896928 | 0 | 1.572576 | 0 | 0.0030277 | 0 | 0 | 0 | 0 | 22.38565 | 22.69476
3427 | 116615.6 | 2011-04-07 20:13 | 849.5063 | 17 | 11 | 2.299729 | 3.349882 | 0.5426396 | 0 | 1.749656 | 0 | 0.006054559 | 0 | 0 | 0 | 0 | 22.46091 | 22.84534
3428 | 116709.9 | 2011-04-07 20:14 | 943.7168 | 17 | 11 | 2.29955 | 3.359965 | 0.6028191 | 0 | 1.951535 | 0 | 0.006054583 | 0 | 0 | 0 | 0 | 22.43026 | 22.81471
3429 | 116857.1 | 2011-04-07 20:17 | 1090.995 | 17 | 11 | 2.299729 | 3.370047 | 0.6968963 | 0 | 2.268112 | 0 | 0.003027303 | 0 | 0 | 0 | 0 | 22.50551 | 22.88998
3430 | 117257.9 | 2011-04-07 20:23 | 1491.717 | 17 | 11 | 2.299729 | 3.380129 | 0.9528678 | 0 | 3.13195 | 0 | 0.01210907 | 0 | 0 | 0 | 0 | 22.50551 | 23.2662
3431 | 117601.8 | 2011-04-07 20:29 | 1835.666 | 17 | 11 | 2.29955 | 3.390211 | 1.172575 | 0 | 3.875465 | 0 | 0.006054693 | 0 | 0 | 0 | 0 | 22.34378 | 23.33
3432 | 117873.6 | 2011-04-07 20:34 | 2107.501 | 17 | 11 | 2.299908 | 3.400294 | 1.346221 | 0 | 4.464876 | 0 | 0.009081745 | 0 | 0 | 0 | 0 | 22.28245 | 23.344
3433 | 118132.2 | 2011-04-07 20:38 | 2366.016 | 17 | 11 | 2.299729 | 3.410376 | 1.511357 | 0 | 5.027106 | 0 | 0.002751981 | 0 | 0 | 0 | 0 | 22.47759 | 23.53897
3434 | 118421.4 | 2011-04-07 20:43 | 2655.222 | 17 | 11 | 2.29955 | 3.420458 | 1.696098 | 0 | 5.657961 | 0 | 0.009081752 | 0 | 0 | 0 | 0 | 22.35233 | 23.33887
3435 | 118660.4 | 2011-04-07 20:47 | 2894.315 | 17 | 11 | 2.29955 | 3.43054 | 1.848827 | 0 | 6.180986 | 0 | 0.006054716 | 0 | 0 | 0 | 0 | 22.45558 | 23.36696
3436 | 118811.1 | 2011-04-07 20:49 | 3044.966 | 17 | 11 | 2.299729 | 3.440623 | 1.94506 | 0 | 6.511497 | 0 | 0.006054327 | 0 | 0 | 0 | 0 | 22.31649 | 23.30338
3437 | 118903.2 | 2011-04-07 20:51 | 3137.017 | 17 | 11 | 2.299729 | 3.450705 | 2.00386 | 0 | 6.714038 | 0 | 0.009081868 | 0 | 0 | 0 | 0 | 22.27184 | 23.40914
3438 | 118962.9 | 2011-04-07 20:52 | 3196.809 | 17 | 11 | 2.299371 | 3.460787 | 2.042054 | 0 | 6.845985 | 0 | 0.009081824 | 0 | 0 | 0 | 0 | 22.34458 | 23.40675
3439 | 119005.3 | 2011-04-07 20:53 | 3239.134 | 17 | 11 | 2.29955 | 3.470869 | 2.06909 | 0 | 6.93966 | 0 | 0.006054587 | 0 | 0 | 0 | 0 | 22.0832 | 23.22116
3440 | 119037.3 | 2011-04-07 20:53 | 3271.189 | 17 | 11 | 2.29955 | 3.481277 | 2.089566 | 0 | 7.010816 | 0 | 0.00550672 | 0 | 0 | 0 | 0 | 22.1585 | 23.22116
3441 | 119062.3 | 2011-04-07 20:54 | 3296.143 | 17 | 11 | 2.299371 | 3.491359 | 2.105506 | 0 | 7.066376 | 0 | 0.006056882 | 0 | 0 | 0 | 0 | 22.18671 | 23.17423
3442 | 119082 | 2011-04-07 20:54 | 3315.899 | 17 | 11 | 2.299729 | 3.501441 | 2.118125 | 0 | 7.11049 | 0 | 0.00302953 | 0 | 0 | 0 | 0 | 22.2173 | 23.27998
3443 | 119098.2 | 2011-04-07 20:54 | 3332.023 | 17 | 11 | 2.299371 | 3.511524 | 2.128425 | 0 | 7.1466 | 0 | 0.006057052 | 0 | 0 | 0 | 0 | 22.08082 | 23.29413
3444 | 119112.2 | 2011-04-07 20:54 | 3346.106 | 17 | 11 | 2.299908 | 3.521606 | 2.137421 | 0 | 7.17823 | 0 | 0.006056698 | 0 | 0 | 0 | 0 | 22.12553 | 23.26361
3445 | 119124.3 | 2011-04-07 20:55 | 3358.18 | 17 | 11 | 2.299729 | 3.531688 | 2.145133 | 0 | 7.205427 | 0 | 0.003027231 | 0 | 0 | 0 | 0 | 22.12553 | 23.26361
3446 | 119134.4 | 2011-04-07 20:55 | 3368.311 | 17 | 11 | 2.299729 | 3.54177 | 2.151604 | 0 | 7.228309 | 0 | 0.009084031 | 0 | 0 | 0 | 0 | 22.11141 | 23.32466
3447 | 119144.1 | 2011-04-07 20:55 | 3377.989 | 17 | 11 | 2.299371 | 3.551853 | 2.157787 | 0 | 7.250234 | 0 | 0.006056692 | 0 | 0 | 0 | 0 | 22.18671 | 23.32466
3448 | 119152.6 | 2011-04-07 20:55 | 3386.422 | 17 | 11 | 2.29955 | 3.561935 | 2.163173 | 0 | 7.269391 | 0 | 0.003027281 | 0 | 0 | 0 | 0 | 22.18671 | 23.32466
3449 | 119160 | 2011-04-07 20:55 | 3393.899 | 17 | 11 | 2.299371 | 3.572342 | 2.167949 | 0 | 7.286425 | 0 | 0.009084252 | 0 | 0 | 0 | 0 | 22.14201 | 23.35519
3450 | 119167 | 2011-04-07 20:55 | 3400.871 | 17 | 11 | 2.29955 | 3.582425 | 2.172403 | 0 | 7.302353 | 0 | 0.009084146 | 0 | 0 | 0 | 0 | 22.262 | 23.32466
3451 | 119173.6 | 2011-04-07 20:55 | 3407.456 | 17 | 11 | 2.29955 | 3.592507 | 2.176609 | 0 | 7.317441 | 0 | 0.003027204 | 0 | 0 | 0 | 0 | 22.29259 | 23.35519
3452 | 119178.1 | 2011-04-07 20:55 | 3411.957 | 17 | 11 | 2.29955 | 3.600312 | 2.179484 | 0 | 7.32778 | 0 | 0.006054522 | 0 | 0 | 0 | 0 | 22.08082 | 23.36934
3453 | 119178.1 | 2011-04-07 20:55 | 0.01074427 | 18 | 11 | 2.469912 | 3.601613 | 2.179491 | 0 | 7.327805 | 0 | 0 | 0 | 0 | 0 | 0 | 22.08082 | 23.36934
3454 | 119178.3 | 2011-04-07 20:55 | 0.2255938 | 18 | 11 | 2.412111 | 3.602264 | 2.179637 | 0 | 7.328331 | 0 | 0.003027189 | 0 | 0 | 0 | 0 | 22.11141 | 23.32466
3455 | 119178.6 | 2011-04-07 20:55 | 0.4726635 | 18 | 11 | 2.358962 | 3.601939 | 2.179801 | 0 | 7.328921 | 0 | 0 | 0 | 0 | 0 | 0 | 22.15612 | 23.29413
3456 | 119178.9 | 2011-04-07 20:55 | 0.7627072 | 18 | 11 | 2.307782 | 3.602589 | 2.179989 | 0 | 7.329599 | 0 | 0.006054642 | 0 | 0 | 0 | 0 | 22.15612 | 23.29413
3457 | 119179.2 | 2011-04-07 20:55 | 1.095721 | 18 | 11 | 2.257496 | 3.601939 | 2.1802 | 0 | 7.330359 | 0 | 0 | 0 | 0 | 0 | 0 | 22.15612 | 23.36934
3458 | 119179.6 | 2011-04-07 20:55 | 1.482446 | 18 | 11 | 2.204347 | 3.602264 | 2.18044 | 0 | 7.331222 | 0 | 0.003027281 | 0 | 0 | 0 | 0 | 22.15612 | 23.36934
3459 | 119180 | 2011-04-07 20:55 | 1.933636 | 18 | 11 | 2.150662 | 3.601939 | 2.180713 | 0 | 7.332206 | 0 | 0 | 0 | 0 | 0 | 0 | 22.12553 | 23.33882
3460 | 119180.5 | 2011-04-07 20:55 | 2.449257 | 18 | 11 | 2.100018 | 3.601613 | 2.181017 | 0 | 7.333303 | 0 | 0.003027342 | 0 | 0 | 0 | 0 | 22.15612 | 23.29413
3461 | 119181.1 | 2011-04-07 20:55 | 3.040107 | 18 | 11 | 2.047406 | 3.602264 | 2.181358 | 0 | 7.334529 | 0 | 0.002751581 | 0 | 0 | 0 | 0 | 22.12553 | 23.33882
3462 | 119181.8 | 2011-04-07 20:56 | 3.727598 | 18 | 11 | 1.995689 | 3.601939 | 2.181744 | 0 | 7.335919 | 0 | -0.003027277 | 0 | 0 | 0 | 0 | 22.15612 | 23.36934
3463 | 119182.6 | 2011-04-07 20:56 | 4.511787 | 18 | 11 | 1.943972 | 3.601613 | 2.182173 | 0 | 7.337464 | 0 | 0 | 0 | 0 | 0 | 0 | 22.15612 | 23.36934
3464 | 119183.5 | 2011-04-07 20:56 | 5.381924 | 18 | 11 | 1.893329 | 3.601939 | 2.182637 | 0 | 7.339135 | 0 | 0.003029502 | 0 | 0 | 0 | 0 | 22.12553 | 23.33882
3465 | 119184.5 | 2011-04-07 20:56 | 6.456157 | 18 | 11 | 1.841969 | 3.601939 | 2.183194 | 0 | 7.341142 | 0 | 0 | 0 | 0 | 0 | 0 | 22.12553 | 23.41402
3466 | 119185.7 | 2011-04-07 20:56 | 7.659309 | 18 | 11 | 1.790431 | 3.601613 | 2.183801 | 0 | 7.343328 | 0 | -0.003029203 | 0 | 0 | 0 | 0 | 22.15612 | 23.36934
3467 | 119187.2 | 2011-04-07 20:56 | 9.066546 | 18 | 11 | 1.739967 | 3.601613 | 2.184491 | 0 | 7.345813 | 0 | -0.003029834 | 0 | 0 | 0 | 0 | 22.20083 | 23.33882
3468 | 119188.7 | 2011-04-07 20:56 | 10.65641 | 18 | 11 | 1.689502 | 3.601939 | 2.185248 | 0 | 7.348541 | 0 | 0 | 0 | 0 | 0 | 0 | 22.15612 | 23.44453
3469 | 119190.6 | 2011-04-07 20:56 | 12.54707 | 18 | 11 | 1.639217 | 3.602264 | 2.186122 | 0 | 7.351689 | 0 | 0 | 0 | 0 | 0 | 0 | 22.15612 | 23.29413
3470 | 119192.8 | 2011-04-07 20:56 | 14.66331 | 18 | 11 | 1.588394 | 3.601613 | 2.187071 | 0 | 7.355105 | 0 | -0.006056827 | 0 | 0 | 0 | 0 | 22.18671 | 23.39986
3471 | 119195.1 | 2011-04-07 20:56 | 17.04811 | 18 | 11 | 1.53793 | 3.601939 | 2.188106 | 0 | 7.358836 | 0 | 0 | 0 | 0 | 0 | 0 | 22.15612 | 23.36934
3472 | 119198 | 2011-04-07 20:56 | 19.87335 | 18 | 11 | 1.487644 | 3.601613 | 2.189293 | 0 | 7.363112 | 0 | 0 | 0 | 0 | 0 | 0 | 22.11141 | 23.39986
3473 | 119200.9 | 2011-04-07 20:56 | 22.83824 | 18 | 11 | 1.437359 | 3.601939 | 2.190497 | 0 | 7.367448 | 0 | 0.006056813 | 0 | 0 | 0 | 0 | 22.15612 | 23.44453
3474 | 119204.3 | 2011-04-07 20:56 | 26.18986 | 18 | 11 | 1.387073 | 3.601613 | 2.191812 | 0 | 7.372183 | 0 | -0.006056551 | 0 | 0 | 0 | 0 | 22.09494 | 23.3083
3475 | 119208 | 2011-04-07 20:56 | 29.88522 | 18 | 11 | 1.336609 | 3.602264 | 2.19321 | 0 | 7.377217 | 0 | 0.002752103 | 0 | 0 | 0 | 0 | 22.09494 | 23.3835
3476 | 119212 | 2011-04-07 20:56 | 33.91361 | 18 | 11 | 1.286323 | 3.601939 | 2.194677 | 0 | 7.382504 | 0 | 0.003029452 | 0 | 0 | 0 | 0 | 22.03376 | 23.32246
3477 | 119216.5 | 2011-04-07 20:56 | 38.36097 | 18 | 11 | 1.23568 | 3.601613 | 2.196235 | 0 | 7.388115 | 0 | -0.003028719 | 0 | 0 | 0 | 0 | 22.10907 | 23.32246
3478 | 119221.3 | 2011-04-07 20:56 | 43.16277 | 18 | 11 | 1.185573 | 3.601613 | 2.19785 | 0 | 7.393932 | 0 | -0.003029512 | 0 | 0 | 0 | 0 | 22.06435 | 23.35298
3479 | 119226.5 | 2011-04-07 20:56 | 48.40504 | 18 | 11 | 1.135466 | 3.601939 | 2.19954 | 0 | 7.400018 | 0 | 0 | 0 | 0 | 0 | 0 | 22.17024 | 23.3835
3480 | 119232.3 | 2011-04-07 20:56 | 54.19517 | 18 | 11 | 1.08536 | 3.601613 | 2.201325 | 0 | 7.406449 | 0 | -0.00302945 | 0 | 0 | 0 | 0 | 22.18437 | 23.39766
3481 | 119238.5 | 2011-04-07 20:56 | 60.38276 | 18 | 11 | 1.035253 | 3.601613 | 2.203147 | 0 | 7.41301 | 0 | -0.006057114 | 0 | 0 | 0 | 0 | 22.13966 | 23.42817
3482 | 119245.3 | 2011-04-07 20:57 | 67.18267 | 18 | 11 | 0.9851467 | 3.601939 | 2.205055 | 0 | 7.419883 | 0 | 0.00302951 | 0 | 0 | 0 | 0 | 22.10907 | 23.32246
3483 | 119252.8 | 2011-04-07 20:57 | 74.6701 | 18 | 11 | 0.9348612 | 3.601939 | 2.207052 | 0 | 7.427075 | 0 | 0.003029138 | 0 | 0 | 0 | 0 | 22.15379 | 23.36715
3484 | 119260.9 | 2011-04-07 20:57 | 82.84502 | 18 | 11 | 0.8845756 | 3.601939 | 2.209119 | 0 | 7.434519 | 0 | 0.002754063 | 0 | 0 | 0 | 0 | 22.13736 | 23.35082
3485 | 119270.2 | 2011-04-07 20:57 | 92.07269 | 18 | 11 | 0.834469 | 3.601939 | 2.211322 | 0 | 7.442456 | 0 | 0.003029498 | 0 | 0 | 0 | 0 | 22.10678 | 23.2451
3486 | 119280.3 | 2011-04-07 20:57 | 102.2457 | 18 | 11 | 0.7841835 | 3.601939 | 2.213609 | 0 | 7.450693 | 0 | 0 | 0 | 0 | 0 | 0 | 22.07621 | 23.21458
3487 | 119291.8 | 2011-04-07 20:57 | 113.6648 | 18 | 11 | 0.733898 | 3.601613 | 2.216016 | 0 | 7.459362 | 0 | -0.003029637 | 0 | 0 | 0 | 0 | 22.03147 | 23.16987
3488 | 119304.5 | 2011-04-07 20:58 | 126.4375 | 18 | 11 | 0.6837914 | 3.601288 | 2.21853 | 0 | 7.468416 | 0 | -0.006056921 | 0 | 0 | 0 | 0 | 22.03147 | 23.2451
3489 | 119318.8 | 2011-04-07 20:58 | 140.7355 | 18 | 11 | 0.6335058 | 3.601613 | 2.221145 | 0 | 7.477837 | 0 | -0.003029447 | 0 | 0 | 0 | 0 | 22.09263 | 23.38133
3490 | 119335.4 | 2011-04-07 20:58 | 157.3002 | 18 | 11 | 0.5833992 | 3.602264 | 2.223945 | 0 | 7.487921 | 0 | 0.002752421 | 0 | 0 | 0 | 0 | 22.16793 | 23.38133
3491 | 119354.5 | 2011-04-07 20:58 | 176.4539 | 18 | 11 | 0.5331137 | 3.601939 | 2.226914 | 0 | 7.498614 | 0 | 0.002754 | 0 | 0 | 0 | 0 | 22.15379 | 23.36715
3492 | 119377.1 | 2011-04-07 20:59 | 199.002 | 18 | 11 | 0.4826492 | 3.601613 | 2.230093 | 0 | 7.510064 | 0 | -0.00302955 | 0 | 0 | 0 | 0 | 22.19851 | 23.33664
3493 | 119403.5 | 2011-04-07 20:59 | 225.396 | 18 | 11 | 0.4321848 | 3.601613 | 2.233445 | 0 | 7.522136 | 0 | -0.003029496 | 0 | 0 | 0 | 0 | 22.09263 | 23.30612
3494 | 119435.7 | 2011-04-07 21:00 | 257.6016 | 18 | 11 | 0.3818992 | 3.601939 | 2.237085 | 0 | 7.535248 | 0 | 0.003029465 | 0 | 0 | 0 | 0 | 22.15379 | 23.29194
3495 | 119475.8 | 2011-04-07 21:00 | 297.7565 | 18 | 11 | 0.3316137 | 3.601939 | 2.241061 | 0 | 7.549569 | 0 | 0.003029469 | 0 | 0 | 0 | 0 | 22.23141 | 23.36934
3496 | 119527.2 | 2011-04-07 21:01 | 349.0727 | 18 | 11 | 0.2815071 | 3.601613 | 2.245422 | 0 | 7.565276 | 0 | 0 | 0 | 0 | 0 | 0 | 22.3067 | 23.29413
3497 | 119596.1 | 2011-04-07 21:02 | 418.0493 | 18 | 11 | 0.2314005 | 3.601613 | 2.250315 | 0 | 7.5829 | 0 | 0 | 0 | 0 | 0 | 0 | 22.27848 | 23.19061
3498 | 119694.9 | 2011-04-07 21:04 | 516.8359 | 18 | 11 | 0.1812939 | 3.601613 | 2.255938 | 0 | 7.603154 | 0 | 0.00302721 | 0 | 0 | 0 | 0 | 22.27848 | 23.19061
3499 | 119850 | 2011-04-07 21:07 | 671.9017 | 18 | 11 | 0.1310084 | 3.601613 | 2.262597 | 0 | 7.627135 | 0 | -0.003029536 | 0 | 0 | 0 | 0 | 22.24553 | 23.00737
3500 | 120008.6 | 2011-04-07 21:09 | 830.4695 | 18 | 11 | 0.09987071 | 3.601939 | 2.267665 | 0 | 7.645388 | 0 | 0 | 0 | 0 | 0 | 0 | 22.25966 | 22.87102
3501 | 120008.6 | 2011-04-07 21:09 | 0.08594028 | 19 | 11 | -0.760173 | 3.592832 | 2.267665 | 1.814708e-05 | 7.645388 | 6.519941e-05 | 0 | 0 | 0 | 0 | 0 | 22.25966 | 22.87102
3502 | 120009.4 | 2011-04-07 21:09 | 0.8271624 | 19 | 11 | -0.760352 | 3.587628 | 2.267665 | 0.0001746744 | 7.645388 | 0.0006271261 | -0.009081741 | 0 | 0 | 0 | 0 | 22.33494 | 22.94629
3503 | 120010.6 | 2011-04-07 21:09 | 2.073275 | 19 | 11 | -0.760173 | 3.582099 | 2.267665 | 0.0004378255 | 7.645388 | 0.00157056 | -0.006054408 | 0 | 0 | 0 | 0 | 22.4102 | 22.94629
3504 | 120012.2 | 2011-04-07 21:09 | 3.598689 | 19 | 11 | -0.760173 | 3.576896 | 2.267665 | 0.0007599599 | 7.645388 | 0.002723721 | -0.006054725 | 0 | 0 | 0 | 0 | 22.36551 | 22.97683
3505 | 120013.7 | 2011-04-07 21:09 | 5.156327 | 19 | 11 | -0.7605309 | 3.571692 | 2.267665 | 0.001088897 | 7.645388 | 0.003899468 | -0.009082067 | 0 | 0 | 0 | 0 | 22.29024 | 22.90156
3506 | 120015.3 | 2011-04-07 21:09 | 6.756937 | 19 | 11 | -0.760173 | 3.566488 | 2.267665 | 0.001426909 | 7.645388 | 0.00510602 | -0.009084082 | 0 | 0 | 0 | 0 | 22.33494 | 22.94629
3507 | 120017.4 | 2011-04-07 21:09 | 8.862436 | 19 | 11 | -0.760173 | 3.561284 | 2.267665 | 0.001871536 | 7.645388 | 0.0066908 | -0.009084132 | 0 | 0 | 0 | 0 | 22.33494 | 22.94629
3508 | 120019.4 | 2011-04-07 21:09 | 10.89274 | 19 | 11 | -0.7599941 | 3.555755 | 2.267665 | 0.002300294 | 7.645388 | 0.008216708 | -0.008258324 | 0 | 0 | 0 | 0 | 22.33494 | 22.94629
3509 | 120021.7 | 2011-04-07 21:10 | 13.11641 | 19 | 11 | -0.760352 | 3.550552 | 2.267665 | 0.002769879 | 7.645388 | 0.009885415 | -0.009084252 | 0 | 0 | 0 | 0 | 22.25966 | 22.94629
3510 | 120024.2 | 2011-04-07 21:10 | 15.65161 | 19 | 11 | -0.760352 | 3.545023 | 2.267665 | 0.003305251 | 7.645388 | 0.01178501 | -0.009081297 | 0 | 0 | 0 | 0 | 22.22908 | 22.91575
3511 | 120026.9 | 2011-04-07 21:10 | 18.29422 | 19 | 11 | -0.760173 | 3.539819 | 2.267665 | 0.003863307 | 7.645388 | 0.01376195 | -0.006054694 | 0 | 0 | 0 | 0 | 22.24322 | 22.85467
3512 | 120029.3 | 2011-04-07 21:10 | 20.72199 | 19 | 11 | -0.7599941 | 3.534615 | 2.267665 | 0.004376005 | 7.645388 | 0.0155756 | -0.009081917 | 0 | 0 | 0 | 0 | 22.24322 | 22.77938
3513 | 120032.1 | 2011-04-07 21:10 | 23.56871 | 19 | 11 | -0.760173 | 3.529412 | 2.267665 | 0.004977154 | 7.645388 | 0.0176991 | -0.006054461 | 0 | 0 | 0 | 0 | 22.24322 | 22.77938
3514 | 120035.1 | 2011-04-07 21:10 | 26.57657 | 19 | 11 | -0.7599941 | 3.524208 | 2.267665 | 0.005612353 | 7.645388 | 0.01993952 | -0.008256118 | 0 | 0 | 0 | 0 | 22.24322 | 22.77938
3515 | 120038.2 | 2011-04-07 21:10 | 29.60591 | 19 | 11 | -0.760173 | 3.519004 | 2.267665 | 0.006252062 | 7.645388 | 0.0221925 | -0.006054569 | 0 | 0 | 0 | 0 | 22.24322 | 22.85467
3516 | 120041.6 | 2011-04-07 21:10 | 33.0542 | 19 | 11 | -0.760352 | 3.5138 | 2.267665 | 0.006980265 | 7.645388 | 0.02475336 | -0.002752212 | 0 | 0 | 0 | 0 | 22.27379 | 22.80993
3517 | 120045 | 2011-04-07 21:10 | 36.44879 | 19 | 11 | -0.760173 | 3.508596 | 2.267665 | 0.007697106 | 7.645388 | 0.02727051 | -0.009084091 | 0 | 0 | 0 | 0 | 22.16793 | 22.85467
3518 | 120048.7 | 2011-04-07 21:10 | 40.12267 | 19 | 11 | -0.760173 | 3.503393 | 2.267665 | 0.008472959 | 7.645388 | 0.02999083 | -0.00302957 | 0 | 0 | 0 | 0 | 22.16793 | 22.85467
3519 | 120052.6 | 2011-04-07 21:10 | 44.07585 | 19 | 11 | -0.7599941 | 3.497864 | 2.267665 | 0.009307794 | 7.645388 | 0.03291361 | -0.006054648 | 0 | 0 | 0 | 0 | 22.28794 | 22.82413
3520 | 120056.8 | 2011-04-07 21:10 | 48.24388 | 19 | 11 | -0.760173 | 3.49266 | 2.267665 | 0.01018797 | 7.645388 | 0.0359905 | -0.0060546 | 0 | 0 | 0 | 0 | 22.3185 | 22.85467
3521 | 120061.3 | 2011-04-07 21:10 | 52.70196 | 19 | 11 | -0.760352 | 3.487456 | 2.267665 | 0.01112945 | 7.645388 | 0.03927662 | -0.002752091 | 0 | 0 | 0 | 0 | 22.21265 | 22.82413
3522 | 120065.5 | 2011-04-07 21:10 | 56.98816 | 19 | 11 | -0.760173 | 3.482253 | 2.267665 | 0.0120346 | 7.645388 | 0.04243135 | -0.009081394 | 0 | 0 | 0 | 0 | 22.21265 | 22.82413
3523 | 120070.8 | 2011-04-07 21:10 | 62.24116 | 19 | 11 | -0.760352 | 3.477049 | 2.267665 | 0.0131439 | 7.645388 | 0.04629169 | -0.006054732 | 0 | 0 | 0 | 0 | 22.28794 | 22.82413
3524 | 120075.5 | 2011-04-07 21:10 | 66.93557 | 19 | 11 | -0.760173 | 3.471845 | 2.267665 | 0.01413526 | 7.645388 | 0.04973643 | -0.009081777 | 0 | 0 | 0 | 0 | 22.28794 | 22.8994
3525 | 120081.1 | 2011-04-07 21:11 | 72.54307 | 19 | 11 | -0.7599941 | 3.466316 | 2.267665 | 0.01531943 | 7.645388 | 0.05384504 | -0.006054442 | 0 | 0 | 0 | 0 | 22.28794 | 22.82413
3526 | 120086.8 | 2011-04-07 21:11 | 78.29023 | 19 | 11 | -0.760352 | 3.461112 | 2.267665 | 0.01653313 | 7.645388 | 0.05804958 | -0.00302732 | 0 | 0 | 0 | 0 | 22.21265 | 22.82413
3527 | 120093 | 2011-04-07 21:11 | 84.41337 | 19 | 11 | -0.760173 | 3.455909 | 2.267665 | 0.01782621 | 7.645388 | 0.06252228 | -0.003028062 | 0 | 0 | 0 | 0 | 22.28794 | 22.82413
3528 | 120099.2 | 2011-04-07 21:11 | 90.66542 | 19 | 11 | -0.760352 | 3.450705 | 2.267665 | 0.0191465 | 7.645388 | 0.0670822 | -0.003029222 | 0 | 0 | 0 | 0 | 22.28794 | 22.82413
3529 | 120105.9 | 2011-04-07 21:11 | 97.33641 | 19 | 11 | -0.760352 | 3.445501 | 2.267665 | 0.02055524 | 7.645388 | 0.07194034 | -0.006057057 | 0 | 0 | 0 | 0 | 22.2268 | 22.68775
3530 | 120113 | 2011-04-07 21:11 | 104.4693 | 19 | 11 | -0.760352 | 3.440297 | 2.267665 | 0.02206156 | 7.645388 | 0.07712719 | -0.0030273 | 0 | 0 | 0 | 0 | 22.25737 | 22.79359
3531 | 120120.9 | 2011-04-07 21:11 | 112.3542 | 19 | 11 | -0.760352 | 3.435094 | 2.267665 | 0.02372671 | 7.645388 | 0.08285203 | -0.003027329 | 0 | 0 | 0 | 0 | 22.19624 | 22.73251
3532 | 120128.6 | 2011-04-07 21:11 | 120.078 | 19 | 11 | -0.7599941 | 3.42989 | 2.267665 | 0.02535779 | 7.645388 | 0.08845125 | -0.00908409 | 0 | 0 | 0 | 0 | 22.2268 | 22.68775
3533 | 120137.3 | 2011-04-07 21:11 | 128.7363 | 19 | 11 | -0.760352 | 3.424686 | 2.267665 | 0.0271862 | 7.645388 | 0.09471841 | -0.006053352 | 0 | 0 | 0 | 0 | 22.25737 | 22.7183
3534 | 120146 | 2011-04-07 21:12 | 137.4913 | 19 | 11 | -0.760173 | 3.419482 | 2.267665 | 0.0290351 | 7.645388 | 0.1010463 | -0.003027271 | 0 | 0 | 0 | 0 | 22.18208 | 22.86887
3535 | 120155.6 | 2011-04-07 21:12 | 147.0627 | 19 | 11 | -0.760352 | 3.414279 | 2.267665 | 0.03105639 | 7.645388 | 0.1079539 | -0.006054717 | 0 | 0 | 0 | 0 | 22.28794 | 22.74884
3536 | 120166.2 | 2011-04-07 21:12 | 157.6869 | 19 | 11 | -0.760352 | 3.409075 | 2.267665 | 0.03330001 | 7.645388 | 0.1156095 | -0.006054649 | 0 | 0 | 0 | 0 | 22.25737 | 22.79359
3537 | 120177.3 | 2011-04-07 21:12 | 168.73 | 19 | 11 | -0.760173 | 3.403871 | 2.267665 | 0.0356321 | 7.645388 | 0.1235548 | -0.003027304 | 0 | 0 | 0 | 0 | 22.28794 | 22.82413
3538 | 120188.7 | 2011-04-07 21:12 | 180.1814 | 19 | 11 | -0.7599941 | 3.398668 | 2.267665 | 0.03805036 | 7.645388 | 0.1317814 | -0.00908217 | 0 | 0 | 0 | 0 | 22.24096 | 22.77726
3539 | 120202.5 | 2011-04-07 21:13 | 193.9101 | 19 | 11 | -0.7599941 | 3.393464 | 2.267665 | 0.04094958 | 7.645388 | 0.1416288 | -0.006054387 | 0 | 0 | 0 | 0 | 22.19624 | 22.73251
3540 | 120217 | 2011-04-07 21:13 | 208.4445 | 19 | 11 | -0.7599941 | 3.38826 | 2.267665 | 0.04401892 | 7.645388 | 0.1520378 | -0.003027138 | 0 | 0 | 0 | 0 | 22.19624 | 22.73251
3541 | 120232.5 | 2011-04-07 21:13 | 223.9672 | 19 | 11 | -0.760352 | 3.383056 | 2.267665 | 0.04729702 | 7.645388 | 0.1631376 | -0.006055097 | 0 | 0 | 0 | 0 | 22.19624 | 22.65721
3542 | 120249.5 | 2011-04-07 21:13 | 240.9831 | 19 | 11 | -0.760173 | 3.377852 | 2.267665 | 0.05089045 | 7.645388 | 0.1752869 | -0.00302959 | 0 | 0 | 0 | 0 | 22.17984 | 22.71619
3543 | 120270.4 | 2011-04-07 21:14 | 261.8447 | 19 | 11 | -0.760352 | 3.372649 | 2.267665 | 0.05529604 | 7.645388 | 0.1901591 | -0.003029508 | 0 | 0 | 0 | 0 | 22.13511 | 22.67142
3544 | 120292.6 | 2011-04-07 21:14 | 284.0276 | 19 | 11 | -0.760352 | 3.367445 | 2.267665 | 0.05998059 | 7.645388 | 0.2059483 | -0.003027301 | 0 | 0 | 0 | 0 | 22.24096 | 22.62666
3545 | 120319.3 | 2011-04-07 21:14 | 310.7761 | 19 | 11 | -0.760173 | 3.362241 | 2.267665 | 0.06562928 | 7.645388 | 0.2249579 | -0.006057078 | 0 | 0 | 0 | 0 | 22.24096 | 22.70197
3546 | 120349.9 | 2011-04-07 21:15 | 341.2951 | 19 | 11 | -0.760173 | 3.357038 | 2.267665 | 0.0720743 | 7.645388 | 0.2466144 | -0.006054799 | 0 | 0 | 0 | 0 | 22.2268 | 22.61244
3547 | 120390.7 | 2011-04-07 21:16 | 382.1589 | 19 | 11 | -0.760173 | 3.351834 | 2.267665 | 0.08070399 | 7.645388 | 0.2755661 | -0.003027271 | 0 | 0 | 0 | 0 | 22.3185 | 22.70409
3548 | 120437.3 | 2011-04-07 21:16 | 428.6948 | 19 | 11 | -0.7605309 | 3.34663 | 2.267665 | 0.0905313 | 7.645388 | 0.3084852 | -0.009081976 | 0 | 0 | 0 | 0 | 22.4102 | 22.72045
3549 | 120501.6 | 2011-04-07 21:18 | 493.0629 | 19 | 11 | -0.760352 | 3.341426 | 2.267665 | 0.1041247 | 7.645388 | 0.3539506 | -0.00605466 | 0 | 0 | 0 | 0 | 22.30437 | 22.68989
3550 | 120588.4 | 2011-04-07 21:19 | 579.7966 | 19 | 11 | -0.7605309 | 3.336223 | 2.267665 | 0.1224414 | 7.645388 | 0.4151179 | -0.009082014 | 0 | 0 | 0 | 0 | 22.37963 | 22.68989
3551 | 120710 | 2011-04-07 21:21 | 701.4322 | 19 | 11 | -0.760173 | 3.331019 | 2.267665 | 0.1481288 | 7.645388 | 0.5007644 | -0.003026959 | 0 | 0 | 0 | 0 | 22.44312 | 22.60261
3552 | 120879.8 | 2011-04-07 21:24 | 871.2687 | 19 | 11 | -0.760173 | 3.325815 | 2.267665 | 0.1839952 | 7.645388 | 0.6201626 | -0.003027317 | 0 | 0 | 0 | 0 | 22.50427 | 22.66376
3553 | 121123.9 | 2011-04-07 21:28 | 1115.336 | 19 | 11 | -0.760352 | 3.320611 | 2.267665 | 0.2355386 | 7.645388 | 0.791484 | -0.006054816 | 0 | 0 | 0 | 0 | 22.11872 | 22.3538
3554 | 121481.7 | 2011-04-07 21:34 | 1473.12 | 19 | 11 | -0.760173 | 3.315408 | 2.267665 | 0.3110966 | 7.645388 | 1.042244 | -0.01009108 | 0 | 0 | 0 | 0 | 21.984375 | 22.29567
3555 | 122053.4 | 2011-04-07 21:43 | 2044.848 | 19 | 11 | -0.760173 | 3.310204 | 2.267665 | 0.4318363 | 7.645388 | 1.442319 | -0.00908154 | 0 | 0 | 0 | 0 | 21.90365 | 22.21532
3556 | 122564.5 | 2011-04-07 21:52 | 2555.968 | 19 | 11 | -0.760173 | 3.305 | 2.267665 | 0.5397768 | 7.645388 | 1.799431 | -0.006054502 | 0 | 0 | 0 | 0 | 22.08653 | 22.24741
3557 | 122990.6 | 2011-04-07 21:59 | 2982.019 | 19 | 11 | -0.760352 | 3.299796 | 2.267665 | 0.629753 | 7.645388 | 2.096648 | -0.003029493 | 0 | 0 | 0 | 0 | 22.02382 | 22.18485
3558 | 123351.4 | 2011-04-07 22:05 | 3342.875 | 19 | 11 | -0.760352 | 3.294593 | 2.267665 | 0.7059605 | 7.645388 | 2.347985 | -0.009083749 | 0 | 0 | 0 | 0 | 22.08653 | 22.32277
3559 | 123759.7 | 2011-04-07 22:12 | 3751.138 | 19 | 11 | -0.760352 | 3.289389 | 2.267665 | 0.7921791 | 7.645388 | 2.631875 | -0.009083015 | 0 | 0 | 0 | 0 | 22.17797 | 22.18811
3560 | 124145.7 | 2011-04-07 22:18 | 4137.143 | 19 | 11 | -0.760173 | 3.284185 | 2.267665 | 0.8736973 | 7.645388 | 2.89987 | -0.006056156 | 0 | 0 | 0 | 0 | 22.48471 | 22.5701
3561 | 124605.6 | 2011-04-07 22:26 | 4597 | 19 | 11 | -0.760173 | 3.278981 | 2.267665 | 0.9708119 | 7.645388 | 3.218645 | -0.006054537 | 0 | 0 | 0 | 0 | 22.45619 | 22.54144
3562 | 125030.8 | 2011-04-07 22:33 | 5022.246 | 19 | 11 | -0.760352 | 3.273778 | 2.267665 | 1.060618 | 7.645388 | 3.512951 | -0.0060547 | 0 | 0 | 0 | 0 | 22.64127 | 22.57578
3563 | 125555.4 | 2011-04-07 22:42 | 5546.837 | 19 | 11 | -0.760352 | 3.268574 | 2.267665 | 1.171403 | 7.645388 | 3.875423 | -0.009081798 | 0 | 0 | 0 | 0 | 22.64127 | 22.57578
3564 | 126134.1 | 2011-04-07 22:51 | 6125.496 | 19 | 11 | -0.760352 | 3.26337 | 2.267665 | 1.293607 | 7.645388 | 4.274634 | -0.002752189 | 0 | 0 | 0 | 0 | 22.72079 | 22.65512
3565 | 126571.7 | 2011-04-07 22:59 | 6563.15 | 19 | 11 | -0.760352 | 3.258167 | 2.267665 | 1.386032 | 7.645388 | 4.576081 | -0.009081794 | 0 | 0 | 0 | 0 | 22.85927 | 22.64299
3566 | 126901.8 | 2011-04-07 23:04 | 6893.251 | 19 | 11 | -0.7599941 | 3.252963 | 2.267665 | 1.455743 | 7.645388 | 4.803089 | -0.00605461 | 0 | 0 | 0 | 0 | 22.76994 | 22.70409
3567 | 127166.2 | 2011-04-07 23:09 | 7157.631 | 19 | 11 | -0.760173 | 3.247759 | 2.267665 | 1.511576 | 7.645388 | 4.984611 | -0.009081682 | 0 | 0 | 0 | 0 | 22.76994 | 22.77938
3568 | 127372.3 | 2011-04-07 23:12 | 7363.755 | 19 | 11 | -0.760173 | 3.242555 | 2.267665 | 1.555106 | 7.645388 | 5.125906 | -0.006053654 | 0 | 0 | 0 | 0 | 22.7394 | 22.67354
3569 | 127560.4 | 2011-04-07 23:15 | 7551.875 | 19 | 11 | -0.760352 | 3.237352 | 2.267665 | 1.594833 | 7.645388 | 5.254652 | -0.009082037 | 0 | 0 | 0 | 0 | 22.64779 | 22.65721
3570 | 127763.9 | 2011-04-07 23:19 | 7755.367 | 19 | 11 | -0.760352 | 3.232148 | 2.267665 | 1.637807 | 7.645388 | 5.3937 | -0.009081895 | 0 | 0 | 0 | 0 | 22.61725 | 22.70197
3571 | 127982.6 | 2011-04-07 23:22 | 7974.038 | 19 | 11 | -0.760352 | 3.226944 | 2.267665 | 1.683988 | 7.645388 | 5.54288 | -0.009081751 | 0 | 0 | 0 | 0 | 22.66419 | 22.74884
3572 | 128170.1 | 2011-04-07 23:25 | 8161.503 | 19 | 11 | -0.760352 | 3.22174 | 2.267665 | 1.723578 | 7.645388 | 5.670563 | -0.009084225 | 0 | 0 | 0 | 0 | 22.78636 | 22.94629
3573 | 128337.7 | 2011-04-07 23:28 | 8329.126 | 19 | 11 | -0.760352 | 3.216537 | 2.267665 | 1.758978 | 7.645388 | 5.784548 | -0.009084072 | 0 | 0 | 0 | 0 | 22.75582 | 22.91575
3574 | 128492.4 | 2011-04-07 23:31 | 8483.795 | 19 | 11 | -0.760352 | 3.211333 | 2.267665 | 1.791642 | 7.645388 | 5.889553 | -0.006057451 | 0 | 0 | 0 | 0 | 22.69473 | 22.85467
3575 | 128637.3 | 2011-04-07 23:33 | 8628.752 | 19 | 11 | -0.760352 | 3.206129 | 2.267665 | 1.822255 | 7.645388 | 5.987803 | -0.009085201 | 0 | 0 | 0 | 0 | 22.63364 | 22.79359
3576 | 128775.4 | 2011-04-07 23:35 | 8766.812 | 19 | 11 | -0.760352 | 3.200925 | 2.267665 | 1.851411 | 7.645388 | 6.081227 | -0.006054037 | 0 | 0 | 0 | 0 | 22.86156 | 23.02155
3577 | 128904.4 | 2011-04-07 23:38 | 8895.828 | 19 | 11 | -0.760352 | 3.195722 | 2.267665 | 1.878657 | 7.645388 | 6.168389 | -0.009081579 | 0 | 0 | 0 | 0 | 22.7417 | 22.97683
3578 | 129009.7 | 2011-04-07 23:39 | 9001.178 | 19 | 11 | -0.760352 | 3.190518 | 2.267665 | 1.900905 | 7.645388 | 6.239446 | -0.003027232 | 0 | 0 | 0 | 0 | 22.81691 | 22.97683
3579 | 129093.3 | 2011-04-07 23:41 | 9084.743 | 19 | 11 | -0.7605309 | 3.185314 | 2.267665 | 1.918553 | 7.645388 | 6.295715 | -0.00605478 | 0 | 0 | 0 | 0 | 22.75582 | 22.91575
3580 | 129163.5 | 2011-04-07 23:42 | 9154.912 | 19 | 11 | -0.7599941 | 3.18011 | 2.267665 | 1.933371 | 7.645388 | 6.342888 | -0.006054811 | 0 | 0 | 0 | 0 | 22.63593 | 22.94629
3581 | 129249.6 | 2011-04-07 23:43 | 9241.022 | 19 | 11 | -0.7605309 | 3.174907 | 2.267665 | 1.951556 | 7.645388 | 6.40068 | -0.003027374 | 0 | 0 | 0 | 0 | 22.81691 | 22.97683
3582 | 129398.3 | 2011-04-07 23:46 | 9389.718 | 19 | 11 | -0.760173 | 3.169703 | 2.267665 | 1.982958 | 7.645388 | 6.500311 | -0.006054651 | 0 | 0 | 0 | 0 | 22.57483 | 22.88521
3583 | 129550.8 | 2011-04-07 23:48 | 9542.195 | 19 | 11 | -0.760173 | 3.164499 | 2.267665 | 2.015158 | 7.645388 | 6.602318 | -0.003027212 | 0 | 0 | 0 | 0 | 22.49731 | 22.65721
3584 | 129643.7 | 2011-04-07 23:50 | 9635.159 | 19 | 11 | -0.760352 | 3.159296 | 2.267665 | 2.034791 | 7.645388 | 6.66441 | -0.005503578 | 0 | 0 | 0 | 0 | 22.51372 | 22.74884
3585 | 129705.2 | 2011-04-07 23:51 | 9696.659 | 19 | 11 | -0.760352 | 3.154092 | 2.267665 | 2.047778 | 7.645388 | 6.70542 | -0.008256568 | 0 | 0 | 0 | 0 | 22.77225 | 23.00737
3586 | 129750.8 | 2011-04-07 23:52 | 9742.206 | 19 | 11 | -0.760352 | 3.148888 | 2.267665 | 2.057397 | 7.645388 | 6.735743 | -0.00605654 | 0 | 0 | 0 | 0 | 22.7417 | 22.90156
3587 | 129785.9 | 2011-04-07 23:52 | 9777.334 | 19 | 11 | -0.760173 | 3.143684 | 2.267665 | 2.064816 | 7.645388 | 6.759088 | -0.003029627 | 0 | 0 | 0 | 0 | 22.66649 | 22.90156
3588 | 129814.3 | 2011-04-07 23:53 | 9805.779 | 19 | 11 | -0.760173 | 3.13848 | 2.267665 | 2.070823 | 7.645388 | 6.777962 | -0.006056636 | 0 | 0 | 0 | 0 | 22.7417 | 22.90156
3589 | 129840 | 2011-04-07 23:53 | 9831.411 | 19 | 11 | -0.760352 | 3.133277 | 2.267665 | 2.076236 | 7.645388 | 6.79494 | -0.0090845 | 0 | 0 | 0 | 0 | 22.7417 | 22.90156
3590 | 129864.2 | 2011-04-07 23:54 | 9855.602 | 19 | 11 | -0.760352 | 3.128073 | 2.267665 | 2.081345 | 7.645388 | 6.810938 | -0.009085093 | 0 | 0 | 0 | 0 | 22.77225 | 23.00737
3591 | 129885.7 | 2011-04-07 23:54 | 9877.184 | 19 | 11 | -0.760352 | 3.122869 | 2.267665 | 2.085902 | 7.645388 | 6.825185 | -0.009084159 | 0 | 0 | 0 | 0 | 22.77225 | 22.93211
3592 | 129905.9 | 2011-04-07 23:54 | 9897.336 | 19 | 11 | -0.760173 | 3.117666 | 2.267665 | 2.090158 | 7.645388 | 6.838468 | -0.006054824 | 0 | 0 | 0 | 0 | 22.8028 | 23.03791
3593 | 129926.1 | 2011-04-07 23:55 | 9917.532 | 19 | 11 | -0.760173 | 3.112462 | 2.267665 | 2.094423 | 7.645388 | 6.851756 | -0.0110104 | 0 | 0 | 0 | 0 | 22.878 | 23.03791
3594 | 129945.3 | 2011-04-07 23:55 | 9936.75 | 19 | 11 | -0.7599941 | 3.107258 | 2.267665 | 2.098482 | 7.645388 | 6.86438 | -0.009081999 | 0 | 0 | 0 | 0 | 22.878 | 23.03791
3595 | 129963.8 | 2011-04-07 23:55 | 9955.259 | 19 | 11 | -0.760352 | 3.102054 | 2.267665 | 2.102391 | 7.645388 | 6.876518 | -0.009081933 | 0 | 0 | 0 | 0 | 22.83335 | 22.9932
3596 | 129981.7 | 2011-04-07 23:56 | 9973.102 | 19 | 11 | -0.760173 | 3.096851 | 2.267665 | 2.106159 | 7.645388 | 6.888199 | -0.002752292 | 0 | 0 | 0 | 0 | 22.8028 | 23.03791
3597 | 129999 | 2011-04-07 23:56 | 9990.408 | 19 | 11 | -0.760173 | 3.091647 | 2.267665 | 2.109813 | 7.645388 | 6.899509 | -0.006054555 | 0 | 0 | 0 | 0 | 22.8028 | 22.96266
3598 | 130014.9 | 2011-04-07 23:56 | 10006.33 | 19 | 11 | -0.7605309 | 3.086443 | 2.267665 | 2.113175 | 7.645388 | 6.909897 | -0.01210946 | 0 | 0 | 0 | 0 | 22.77225 | 23.00737
3599 | 130032.7 | 2011-04-07 23:56 | 10024.17 | 19 | 11 | -0.760352 | 3.081239 | 2.267665 | 2.116943 | 7.645388 | 6.92152 | -0.006054483 | 0 | 0 | 0 | 0 | 22.7417 | 22.97683
3600 | 130048.1 | 2011-04-07 23:57 | 10039.51 | 19 | 11 | -0.7605309 | 3.076036 | 2.267665 | 2.120183 | 7.645388 | 6.931495 | -0.006054792 | 0 | 0 | 0 | 0 | 22.81691 | 22.97683
3601 | 130063.7 | 2011-04-07 23:57 | 10055.11 | 19 | 11 | -0.760352 | 3.070832 | 2.267665 | 2.123477 | 7.645388 | 6.941621 | -0.01211125 | 0 | 0 | 0 | 0 | 22.84745 | 22.93211
3602 | 130078.8 | 2011-04-07 23:57 | 10070.25 | 19 | 11 | -0.760352 | 3.065628 | 2.267665 | 2.126673 | 7.645388 | 6.95143 | -0.006056814 | 0 | 0 | 0 | 0 | 22.69704 | 23.00737
3603 | 130094.2 | 2011-04-07 23:57 | 10085.64 | 19 | 11 | -0.760173 | 3.060424 | 2.267665 | 2.129924 | 7.645388 | 6.96139 | -0.00605674 | 0 | 0 | 0 | 0 | 22.62182 | 22.93211
3604 | 130108.8 | 2011-04-07 23:58 | 10100.28 | 19 | 11 | -0.7605309 | 3.055221 | 2.267665 | 2.133016 | 7.645388 | 6.970847 | -0.003027315 | 0 | 0 | 0 | 0 | 22.69704 | 22.93211
3605 | 130121.9 | 2011-04-07 23:58 | 10113.32 | 19 | 11 | -0.760173 | 3.050017 | 2.267665 | 2.135771 | 7.645388 | 6.979256 | -0.006054574 | 0 | 0 | 0 | 0 | 22.72759 | 23.03791
3606 | 130137.1 | 2011-04-07 23:58 | 10128.58 | 19 | 11 | -0.760352 | 3.044813 | 2.267665 | 2.138992 | 7.645388 | 6.989076 | -0.005504136 | 0 | 0 | 0 | 0 | 22.8028 | 22.96266
3607 | 130150.9 | 2011-04-07 23:58 | 10142.3 | 19 | 11 | -0.760352 | 3.039609 | 2.267665 | 2.141891 | 7.645388 | 6.997897 | -0.003027344 | 0 | 0 | 0 | 0 | 22.75815 | 22.9932
3608 | 130164.2 | 2011-04-07 23:59 | 10155.67 | 19 | 11 | -0.760173 | 3.034406 | 2.267665 | 2.144714 | 7.645388 | 7.006469 | -0.003027265 | 0 | 0 | 0 | 0 | 22.83335 | 22.9932
3609 | 130177.6 | 2011-04-07 23:59 | 10169.07 | 19 | 11 | -0.760352 | 3.028877 | 2.267665 | 2.147545 | 7.645388 | 7.015054 | -0.006054206 | 0 | 0 | 0 | 0 | 22.83335 | 23.06845
3610 | 130190.8 | 2011-04-07 23:59 | 10182.29 | 19 | 11 | -0.760173 | 3.023673 | 2.267665 | 2.150335 | 7.645388 | 7.0235 | -0.006054387 | 0 | 0 | 0 | 0 | 22.8028 | 22.96266
3611 | 130202.9 | 2011-04-07 23:59 | 10194.37 | 19 | 11 | -0.760352 | 3.018469 | 2.267665 | 2.152887 | 7.645388 | 7.031212 | -0.006054662 | 0 | 0 | 0 | 0 | 22.8028 | 22.96266
3612 | 130214.8 | 2011-04-07 23:59 | 10206.23 | 19 | 11 | -0.760173 | 3.013266 | 2.267665 | 2.155392 | 7.645388 | 7.038767 | -0.009081555 | 0 | 0 | 0 | 0 | 22.75815 | 23.06845
3613 | 130227.7 | 2011-04-08 | 10219.11 | 19 | 11 | -0.7605309 | 3.008062 | 2.267665 | 2.158112 | 7.645388 | 7.046957 | -0.003027451 | 0 | 0 | 0 | 0 | 22.75815 | 22.9932
3614 | 130239.3 | 2011-04-08 | 10230.72 | 19 | 11 | -0.760173 | 3.002858 | 2.267665 | 2.160564 | 7.645388 | 7.054328 | -0.009084129 | 0 | 0 | 0 | 0 | 22.68293 | 22.9932
3615 | 130250.7 | 2011-04-08 | 10242.17 | 19 | 11 | -0.760173 | 2.997654 | 2.267665 | 2.16298 | 7.645388 | 7.061578 | -0.003029506 | 0 | 0 | 0 | 0 | 22.72759 | 22.96266
3616 | 130261 | 2011-04-08 | 10252.48 | 19 | 11 | -0.760173 | 2.99245 | 2.267665 | 2.165158 | 7.645388 | 7.068102 | -0.01211011 | 0 | 0 | 0 | 0 | 22.66649 | 22.97683
3617 | 130272.1 | 2011-04-08 | 10263.58 | 19 | 11 | -0.7605309 | 2.987247 | 2.267665 | 2.167501 | 7.645388 | 7.07511 | -0.006054529 | 0 | 0 | 0 | 0 | 22.59126 | 22.90156
3618 | 130283.2 | 2011-04-08 00:01 | 10274.64 | 19 | 11 | -0.760352 | 2.982043 | 2.267665 | 2.169838 | 7.645388 | 7.082086 | -0.003027187 | 0 | 0 | 0 | 0 | 22.60538 | 22.91575
3619 | 130294 | 2011-04-08 00:01 | 10285.47 | 19 | 11 | -0.760173 | 2.976839 | 2.267665 | 2.172125 | 7.645388 | 7.0889 | -0.003027333 | 0 | 0 | 0 | 0 | 22.5607 | 22.94629
3620 | 130303.5 | 2011-04-08 00:01 | 10294.91 | 19 | 11 | -0.760173 | 2.971636 | 2.267665 | 2.174119 | 7.645388 | 7.094832 | -0.009081308 | 0 | 0 | 0 | 0 | 22.63593 | 22.94629
3621 | 130313.8 | 2011-04-08 00:01 | 10305.29 | 19 | 11 | -0.760173 | 2.966432 | 2.267665 | 2.17631 | 7.645388 | 7.101339 | -0.008257016 | 0 | 0 | 0 | 0 | 22.5607 | 22.94629
3622 | 130323.9 | 2011-04-08 00:01 | 10315.39 | 19 | 11 | -0.760173 | 2.961228 | 2.267665 | 2.178443 | 7.645388 | 7.10766 | -0.003027768 | 0 | 0 | 0 | 0 | 22.5607 | 22.94629
3623 | 130333.6 | 2011-04-08 00:01 | 10325.05 | 19 | 11 | -0.760352 | 2.956024 | 2.267665 | 2.180484 | 7.645388 | 7.113702 | -0.00302728 | 0 | 0 | 0 | 0 | 22.63593 | 22.94629
3624 | 130342.3 | 2011-04-08 00:02 | 10333.73 | 19 | 11 | -0.760173 | 2.950821 | 2.267665 | 2.182318 | 7.645388 | 7.119116 | -0.006054656 | 0 | 0 | 0 | 0 | 22.5607 | 22.94629
3625 | 130352 | 2011-04-08 00:02 | 10343.48 | 19 | 11 | -0.760352 | 2.945617 | 2.267665 | 2.184375 | 7.645388 | 7.125183 | -0.006054338 | 0 | 0 | 0 | 0 | 22.71115 | 22.94629
3626 | 130360.6 | 2011-04-08 00:02 | 10352.09 | 19 | 11 | -0.760352 | 2.940413 | 2.267665 | 2.186195 | 7.645388 | 7.130539 | -0.00302732 | 0 | 0 | 0 | 0 | 22.66649 | 22.97683
3627 | 130370.1 | 2011-04-08 00:02 | 10361.51 | 19 | 11 | -0.7599941 | 2.93521 | 2.267665 | 2.188184 | 7.645388 | 7.136385 | -0.003027147 | 0 | 0 | 0 | 0 | 22.66649 | 22.97683
3628 | 130378.1 | 2011-04-08 00:02 | 10369.53 | 19 | 11 | -0.760173 | 2.930006 | 2.267665 | 2.189876 | 7.645388 | 7.141348 | -0.003029434 | 0 | 0 | 0 | 0 | 22.66649 | 22.97683
3629 | 130386.6 | 2011-04-08 00:02 | 10378.05 | 19 | 11 | -0.760352 | 2.924802 | 2.267665 | 2.191675 | 7.645388 | 7.146615 | -0.006056408 | 0 | 0 | 0 | 0 | 22.66649 | 22.97683
3630 | 130394.7 | 2011-04-08 00:02 | 10386.15 | 19 | 11 | -0.760173 | 2.919598 | 2.267665 | 2.193386 | 7.645388 | 7.151614 | -0.006058396 | 0 | 0 | 0 | 0 | 22.69704 | 23.00737
3631 | 130403.2 | 2011-04-08 00:03 | 10394.62 | 19 | 11 | -0.760352 | 2.914394 | 2.267665 | 2.195176 | 7.645388 | 7.156836 | -0.003027438 | 0 | 0 | 0 | 0 | 22.69704 | 22.93211
3632 | 130410.8 | 2011-04-08 00:03 | 10402.25 | 19 | 11 | -0.760173 | 2.909191 | 2.267665 | 2.196787 | 7.645388 | 7.161527 | -0.003027271 | 0 | 0 | 0 | 0 | 22.69704 | 23.00737
3633 | 130418.4 | 2011-04-08 00:03 | 10409.89 | 19 | 11 | -0.760173 | 2.903987 | 2.267665 | 2.1984 | 7.645388 | 7.166215 | -0.003027275 | 0 | 0 | 0 | 0 | 22.69704 | 23.00737
3634 | 130426 | 2011-04-08 00:03 | 10417.46 | 19 | 11 | -0.760352 | 2.898783 | 2.267665 | 2.199999 | 7.645388 | 7.170856 | -0.006054609 | 0 | 0 | 0 | 0 | 22.69704 | 23.00737
3635 | 130433.4 | 2011-04-08 00:03 | 10424.86 | 19 | 11 | -0.760173 | 2.893579 | 2.267665 | 2.201562 | 7.645388 | 7.175383 | -0.006054724 | 0 | 0 | 0 | 0 | 22.72759 | 23.03791
3636 | 130440.2 | 2011-04-08 00:03 | 10431.6 | 19 | 11 | -0.760352 | 2.888376 | 2.267665 | 2.202984 | 7.645388 | 7.179496 | -0.003027277 | 0 | 0 | 0 | 0 | 22.65237 | 23.03791
3637 | 130447.2 | 2011-04-08 00:03 | 10438.69 | 19 | 11 | -0.760173 | 2.883172 | 2.267665 | 2.204482 | 7.645388 | 7.183818 | -0.006054529 | 0 | 0 | 0 | 0 | 22.75815 | 22.9932
3638 | 130454.2 | 2011-04-08 00:03 | 10445.67 | 19 | 11 | -0.760173 | 2.877968 | 2.267665 | 2.205956 | 7.645388 | 7.188066 | -0.002752078 | 0 | 0 | 0 | 0 | 22.65237 | 22.96266
3639 | 130460.7 | 2011-04-08 00:03 | 10452.18 | 19 | 11 | -0.7605309 | 2.872765 | 2.267665 | 2.207331 | 7.645388 | 7.192019 | -0.00908306 | 0 | 0 | 0 | 0 | 22.72759 | 23.03791
3640 | 130467.6 | 2011-04-08 00:04 | 10459 | 19 | 11 | -0.760173 | 2.867561 | 2.267665 | 2.208771 | 7.645388 | 7.196154 | -0.00302721 | 0 | 0 | 0 | 0 | 22.65237 | 23.03791
3641 | 130474 | 2011-04-08 00:04 | 10465.47 | 19 | 11 | -0.760352 | 2.862357 | 2.267665 | 2.210137 | 7.645388 | 7.200067 | -0.003027284 | 0 | 0 | 0 | 0 | 22.65237 | 23.03791
3642 | 130480 | 2011-04-08 00:04 | 10471.4 | 19 | 11 | -0.760173 | 2.857153 | 2.267665 | 2.211389 | 7.645388 | 7.203649 | -0.00302733 | 0 | 0 | 0 | 0 | 22.75815 | 22.9932
3643 | 130486.4 | 2011-04-08 00:04 | 10477.83 | 19 | 11 | -0.760352 | 2.851949 | 2.267665 | 2.212748 | 7.645388 | 7.207528 | -0.006056993 | 0 | 0 | 0 | 0 | 22.72759 | 23.03791
3644 | 130492.2 | 2011-04-08 00:04 | 10483.66 | 19 | 11 | -0.760173 | 2.846746 | 2.267665 | 2.21398 | 7.645388 | 7.211038 | -0.006056697 | 0 | 0 | 0 | 0 | 22.72759 | 23.03791
3645 | 130498 | 2011-04-08 00:04 | 10489.43 | 19 | 11 | -0.760352 | 2.841542 | 2.267665 | 2.215198 | 7.645388 | 7.214503 | -0.003027242 | 0 | 0 | 0 | 0 | 22.72759 | 23.03791
3646 | 130503.6 | 2011-04-08 00:04 | 10495.04 | 19 | 11 | -0.760352 | 2.836338 | 2.267665 | 2.216382 | 7.645388 | 7.217866 | -0.003027204 | 0 | 0 | 0 | 0 | 22.8028 | 23.03791
3647 | 130509 | 2011-04-08 00:04 | 10500.45 | 19 | 11 | -0.760173 | 2.831135 | 2.267665 | 2.217526 | 7.645388 | 7.221106 | -0.00605454 | 0 | 0 | 0 | 0 | 22.7417 | 22.97683
3648 | 130514.8 | 2011-04-08 00:04 | 10506.28 | 19 | 11 | -0.760173 | 2.825606 | 2.267665 | 2.218755 | 7.645388 | 7.224584 | -0.006054505 | 0 | 0 | 0 | 0 | 22.72759 | 23.11315
3649 | 130520.2 | 2011-04-08 00:04 | 10511.65 | 19 | 11 | -0.7599941 | 2.820402 | 2.267665 | 2.219889 | 7.645388 | 7.227786 | -0.003027315 | 0 | 0 | 0 | 0 | 22.69704 | 23.08262
3650 | 130525.1 | 2011-04-08 00:05 | 10516.56 | 19 | 11 | -0.760173 | 2.814873 | 2.267665 | 2.220926 | 7.645388 | 7.230708 | -0.006054549 | 0 | 0 | 0 | 0 | 22.66649 | 22.97683
3651 | 130530.5 | 2011-04-08 00:05 | 10521.98 | 19 | 11 | -0.760173 | 2.809669 | 2.267665 | 2.222072 | 7.645388 | 7.23393 | -0.006053916 | 0 | 0 | 0 | 0 | 22.63593 | 22.94629
3652 | 130535.5 | 2011-04-08 00:05 | 10526.93 | 19 | 11 | -0.760173 | 2.80414 | 2.267665 | 2.223118 | 7.645388 | 7.236866 | -0.006056815 | 0 | 0 | 0 | 0 | 22.63593 | 22.94629
3653 | 130540.3 | 2011-04-08 00:05 | 10531.76 | 19 | 11 | -0.760173 | 2.798936 | 2.267665 | 2.224136 | 7.645388 | 7.23972 | -0.006056795 | 0 | 0 | 0 | 0 | 22.60538 | 22.99101
3654 | 130545.1 | 2011-04-08 00:05 | 10536.57 | 19 | 11 | -0.7599941 | 2.793733 | 2.267665 | 2.225153 | 7.645388 | 7.242563 | -0.005506668 | 0 | 0 | 0 | 0 | 22.63593 | 23.02155
3655 | 130549.7 | 2011-04-08 00:05 | 10541.17 | 19 | 11 | -0.760352 | 2.788204 | 2.267665 | 2.226123 | 7.645388 | 7.245273 | -0.006054525 | 0 | 0 | 0 | 0 | 22.60538 | 22.99101
3656 | 130554.3 | 2011-04-08 00:05 | 10545.77 | 19 | 11 | -0.760173 | 2.783 | 2.267665 | 2.227094 | 7.645388 | 7.247978 | -0.006053654 | 0 | 0 | 0 | 0 | 22.63593 | 23.02155
3657 | 130558.7 | 2011-04-08 00:05 | 10550.09 | 19 | 11 | -0.760352 | 2.777796 | 2.267665 | 2.228009 | 7.645388 | 7.25052 | -0.009081933 | 0 | 0 | 0 | 0 | 22.71115 | 23.02155
3658 | 130562.8 | 2011-04-08 00:05 | 10554.2 | 19 | 11 | -0.760352 | 2.772593 | 2.267665 | 2.228875 | 7.645388 | 7.252926 | -0.009081661 | 0 | 0 | 0 | 0 | 22.65005 | 22.96047
3659 | 130567.2 | 2011-04-08 00:05 | 10558.6 | 19 | 11 | -0.7598152 | 2.767389 | 2.267665 | 2.229805 | 7.645388 | 7.255502 | -0.00605464 | 0 | 0 | 0 | 0 | 22.60538 | 22.99101
3660 | 130571 | 2011-04-08 00:05 | 10562.41 | 19 | 11 | -0.760173 | 2.76186 | 2.267665 | 2.230608 | 7.645388 | 7.257723 | -0.01210899 | 0 | 0 | 0 | 0 | 22.6806 | 22.91575
3661 | 130575.2 | 2011-04-08 00:05 | 10566.64 | 19 | 11 | -0.760352 | 2.756331 | 2.267665 | 2.231502 | 7.645388 | 7.26019 | -0.01211151 | 0 | 0 | 0 | 0 | 22.6806 | 22.99101
3662 | 130579.4 | 2011-04-08 00:05 | 10570.87 | 19 | 11 | -0.760352 | 2.751127 | 2.267665 | 2.232396 | 7.645388 | 7.262652 | -0.002754303 | 0 | 0 | 0 | 0 | 22.6806 | 22.99101
3663 | 130583 | 2011-04-08 00:06 | 10574.43 | 19 | 11 | -0.760173 | 2.745923 | 2.267665 | 2.233147 | 7.645388 | 7.264716 | -0.00908418 | 0 | 0 | 0 | 0 | 22.60538 | 22.99101
3664 | 130586.7 | 2011-04-08 00:06 | 10578.14 | 19 | 11 | -0.760352 | 2.74072 | 2.267665 | 2.233932 | 7.645388 | 7.26687 | -0.006056626 | 0 | 0 | 0 | 0 | 22.57483 | 22.96047
3665 | 130590.4 | 2011-04-08 00:06 | 10581.84 | 19 | 11 | -0.760173 | 2.735516 | 2.267665 | 2.234712 | 7.645388 | 7.269007 | -0.006054495 | 0 | 0 | 0 | 0 | 22.60538 | 22.99101
3666 | 130593.7 | 2011-04-08 00:06 | 10585.15 | 19 | 11 | -0.760352 | 2.730312 | 2.267665 | 2.235411 | 7.645388 | 7.270917 | -0.006054356 | 0 | 0 | 0 | 0 | 22.65005 | 22.96047
3667 | 130597.2 | 2011-04-08 00:06 | 10588.6 | 19 | 11 | -0.760173 | 2.725108 | 2.267665 | 2.236139 | 7.645388 | 7.272904 | -0.00550398 | 0 | 0 | 0 | 0 | 22.6806 | 22.99101
3668 | 130600.4 | 2011-04-08 00:06 | 10591.86 | 19 | 11 | -0.760352 | 2.719905 | 2.267665 | 2.236829 | 7.645388 | 7.274782 | -0.005504203 | 0 | 0 | 0 | 0 | 22.60538 | 23.06626
3669 | 130603.7 | 2011-04-08 00:06 | 10595.16 | 19 | 11 | -0.760352 | 2.714701 | 2.267665 | 2.237525 | 7.645388 | 7.276675 | -0.009082041 | 0 | 0 | 0 | 0 | 22.60538 | 22.99101
3670 | 130607.1 | 2011-04-08 00:06 | 10598.59 | 19 | 11 | -0.760173 | 2.709497 | 2.267665 | 2.238249 | 7.645388 | 7.278638 | -0.006054974 | 0 | 0 | 0 | 0 | 22.60538 | 22.99101
3671 | 130610.1 | 2011-04-08 00:06 | 10601.59 | 19 | 11 | -0.760173 | 2.704293 | 2.267665 | 2.238884 | 7.645388 | 7.280358 | -0.006054692 | 0 | 0 | 0 | 0 | 22.63593 | 23.02155
3672 | 130613.2 | 2011-04-08 00:06 | 10604.64 | 19 | 11 | -0.760173 | 2.69909 | 2.267665 | 2.239528 | 7.645388 | 7.282099 | -0.008256524 | 0 | 0 | 0 | 0 | 22.63593 | 23.02155
3673 | 130616.2 | 2011-04-08 00:06 | 10607.66 | 19 | 11 | -0.760352 | 2.693886 | 2.267665 | 2.240166 | 7.645388 | 7.283818 | -0.01210949 | 0 | 0 | 0 | 0 | 22.65005 | 22.96047
3674 | 130619.1 | 2011-04-08 00:06 | 10610.53 | 19 | 11 | -0.760173 | 2.688682 | 2.267665 | 2.240771 | 7.645388 | 7.285448 | -0.01210928 | 0 | 0 | 0 | 0 | 22.6806 | 22.99101
3675 | 130621.8 | 2011-04-08 00:06 | 10613.25 | 19 | 11 | -0.760352 | 2.683478 | 2.267665 | 2.241345 | 7.645388 | 7.28699 | -0.003029616 | 0 | 0 | 0 | 0 | 22.60538 | 22.99101
3676 | 130624.6 | 2011-04-08 00:06 | 10616.09 | 19 | 11 | -0.760173 | 2.678275 | 2.267665 | 2.241944 | 7.645388 | 7.288596 | -0.003029536 | 0 | 0 | 0 | 0 | 22.60538 | 22.99101
3677 | 130627.3 | 2011-04-08 00:06 | 10618.74 | 19 | 11 | -0.760352 | 2.673071 | 2.267665 | 2.242505 | 7.645388 | 7.290096 | -0.003027403 | 0 | 0 | 0 | 0 | 22.6806 | 22.99101
3678 | 130629.9 | 2011-04-08 00:06 | 10621.33 | 19 | 11 | -0.760173 | 2.667867 | 2.267665 | 2.243051 | 7.645388 | 7.291556 | -0.006057512 | 0 | 0 | 0 | 0 | 22.78636 | 23.02155
3679 | 130632.5 | 2011-04-08 00:06 | 10623.98 | 19 | 11 | -0.760173 | 2.662338 | 2.267665 | 2.243612 | 7.645388 | 7.29305 | -0.0121117 | 0 | 0 | 0 | 0 | 22.63593 | 22.94629
3680 | 130634.9 | 2011-04-08 00:06 | 10626.39 | 19 | 11 | -0.7599941 | 2.657135 | 2.267665 | 2.24412 | 7.645388 | 7.294402 | -0.009081841 | 0 | 0 | 0 | 0 | 22.6806 | 23.06626
3681 | 130637.4 | 2011-04-08 00:06 | 10628.81 | 19 | 11 | -0.760173 | 2.651931 | 2.267665 | 2.244633 | 7.645388 | 7.295763 | -0.003027354 | 0 | 0 | 0 | 0 | 22.65005 | 22.88521
3682 | 130639.5 | 2011-04-08 00:06 | 10630.96 | 19 | 11 | -0.760352 | 2.646727 | 2.267665 | 2.245086 | 7.645388 | 7.296965 | -0.006054718 | 0 | 0 | 0 | 0 | 22.60538 | 22.99101
3683 | 130641.9 | 2011-04-08 00:07 | 10633.34 | 19 | 11 | -0.7599941 | 2.641523 | 2.267665 | 2.245588 | 7.645388 | 7.298291 | -0.003027253 | 0 | 0 | 0 | 0 | 22.60538 | 22.99101
3684 | 130644 | 2011-04-08 00:07 | 10635.45 | 19 | 11 | -0.760352 | 2.63632 | 2.267665 | 2.246035 | 7.645388 | 7.29947 | -0.006053059 | 0 | 0 | 0 | 0 | 22.65005 | 22.96047
3685 | 130646.2 | 2011-04-08 00:07 | 10637.66 | 19 | 11 | -0.760352 | 2.631116 | 2.267665 | 2.2465 | 7.645388 | 7.300695 | -0.003027446 | 0 | 0 | 0 | 0 | 22.65005 | 22.96047
3686 | 130648.1 | 2011-04-08 00:07 | 10639.58 | 19 | 11 | -0.760352 | 2.625912 | 2.267665 | 2.246906 | 7.645388 | 7.301763 | -0.009081908 | 0 | 0 | 0 | 0 | 22.65005 | 23.03573
3687 | 130650.2 | 2011-04-08 00:07 | 10641.6 | 19 | 11 | -0.760352 | 2.620708 | 2.267665 | 2.247332 | 7.645388 | 7.302882 | -0.008257024 | 0 | 0 | 0 | 0 | 22.57483 | 22.96047
3688 | 130652.1 | 2011-04-08 00:07 | 10643.57 | 19 | 11 | -0.760173 | 2.615505 | 2.267665 | 2.24775 | 7.645388 | 7.303975 | -0.003029495 | 0 | 0 | 0 | 0 | 22.65005 | 22.96047
3689 | 130654 | 2011-04-08 00:07 | 10645.49 | 19 | 11 | -0.7599941 | 2.610301 | 2.267665 | 2.248153 | 7.645388 | 7.30503 | -0.003029483 | 0 | 0 | 0 | 0 | 22.6806 | 22.99101
3690 | 130655.8 | 2011-04-08 00:07 | 10647.24 | 19 | 11 | -0.7605309 | 2.605097 | 2.267665 | 2.248523 | 7.645388 | 7.305995 | -0.006056574 | 0 | 0 | 0 | 0 | 22.6806 | 22.99101
3691 | 130657.7 | 2011-04-08 00:07 | 10649.15 | 19 | 11 | -0.760352 | 2.599893 | 2.267665 | 2.248927 | 7.645388 | 7.307046 | -0.003027307 | 0 | 0 | 0 | 0 | 22.6806 | 22.99101
3692 | 130659.3 | 2011-04-08 00:07 | 10650.71 | 19 | 11 | -0.760173 | 2.59469 | 2.267665 | 2.249256 | 7.645388 | 7.3079 | -0.006056192 | 0 | 0 | 0 | 0 | 22.60538 | 22.99101
3693 | 130661 | 2011-04-08 00:07 | 10652.39 | 19 | 11 | -0.760173 | 2.589486 | 2.267665 | 2.249612 | 7.645388 | 7.308824 | -0.005045494 | 0 | 0 | 0 | 0 | 22.6806 | 22.99101
3694 | 130662.7 | 2011-04-08 00:07 | 10654.13 | 19 | 11 | -0.760173 | 2.584282 | 2.267665 | 2.24998 | 7.645388 | 7.309774 | -0.003027153 | 0 | 0 | 0 | 0 | 22.65005 | 23.03573
3695 | 130664.4 | 2011-04-08 00:07 | 10655.82 | 19 | 11 | -0.760173 | 2.579078 | 2.267665 | 2.250336 | 7.645388 | 7.310694 | -0.006055214 | 0 | 0 | 0 | 0 | 22.75582 | 23.06626
3696 | 130665.9 | 2011-04-08 00:07 | 10657.3 | 19 | 11 | -0.760173 | 2.573875 | 2.267665 | 2.250649 | 7.645388 | 7.311501 | -0.003027294 | 0 | 0 | 0 | 0 | 22.65005 | 22.96047
3697 | 130667.4 | 2011-04-08 00:07 | 10658.85 | 19 | 11 | -0.760173 | 2.568671 | 2.267665 | 2.250976 | 7.645388 | 7.312341 | -0.006054746 | 0 | 0 | 0 | 0 | 22.6806 | 23.06626
3698 | 130668.8 | 2011-04-08 00:07 | 10660.27 | 19 | 11 | -0.760352 | 2.563467 | 2.267665 | 2.251275 | 7.645388 | 7.313109 | -0.006054538 | 0 | 0 | 0 | 0 | 22.6806 | 22.99101
3699 | 130670.3 | 2011-04-08 00:07 | 10661.71 | 19 | 11 | -0.760352 | 2.558264 | 2.267665 | 2.251579 | 7.645388 | 7.313888 | -0.006053274 | 0 | 0 | 0 | 0 | 22.6806 | 23.06626
3700 | 130671.6 | 2011-04-08 00:07 | 10663.06 | 19 | 11 | -0.7599941 | 2.55306 | 2.267665 | 2.251865 | 7.645388 | 7.314619 | -0.00908211 | 0 | 0 | 0 | 0 | 22.6806 | 23.06626
3701 | 130673.1 | 2011-04-08 00:07 | 10664.5 | 19 | 11 | -0.7605309 | 2.547856 | 2.267665 | 2.252169 | 7.645388 | 7.315394 | -0.00605463 | 0 | 0 | 0 | 0 | 22.71115 | 23.02155
3702 | 130674.3 | 2011-04-08 00:07 | 10665.75 | 19 | 11 | -0.760173 | 2.542652 | 2.267665 | 2.252432 | 7.645388 | 7.316064 | -0.002751449 | 0 | 0 | 0 | 0 | 22.71115 | 23.09679
3703 | 130675.6 | 2011-04-08 00:07 | 10667.03 | 19 | 11 | -0.760173 | 2.537448 | 2.267665 | 2.252702 | 7.645388 | 7.31675 | -0.003029539 | 0 | 0 | 0 | 0 | 22.60538 | 23.06626
3704 | 130676.7 | 2011-04-08 00:07 | 10668.14 | 19 | 11 | -0.760173 | 2.532245 | 2.267665 | 2.252938 | 7.645388 | 7.317348 | -0.006056749 | 0 | 0 | 0 | 0 | 22.71115 | 23.09679
3705 | 130677.9 | 2011-04-08 00:07 | 10669.31 | 19 | 11 | -0.760352 | 2.527041 | 2.267665 | 2.253185 | 7.645388 | 7.317973 | -0.01211109 | 0 | 0 | 0 | 0 | 22.71115 | 23.02155
3706 | 130679 | 2011-04-08 00:07 | 10670.44 | 19 | 11 | -0.760352 | 2.521837 | 2.267665 | 2.253423 | 7.645388 | 7.318575 | -0.006057537 | 0 | 0 | 0 | 0 | 22.78636 | 23.02155
3707 | 130680.1 | 2011-04-08 00:07 | 10671.54 | 19 | 11 | -0.760352 | 2.516634 | 2.267665 | 2.253655 | 7.645388 | 7.319158 | -0.009083981 | 0 | 0 | 0 | 0 | 22.75582 | 22.99101
3708 | 130681.1 | 2011-04-08 00:07 | 10672.54 | 19 | 11 | -0.7599941 | 2.51143 | 2.267665 | 2.253866 | 7.645388 | 7.319688 | -0.009081635 | 0 | 0 | 0 | 0 | 22.78636 | 23.09679
3709 | 130682.1 | 2011-04-08 00:07 | 10673.54 | 19 | 11 | -0.760352 | 2.506226 | 2.267665 | 2.254077 | 7.645388 | 7.320218 | -0.01211117 | 0 | 0 | 0 | 0 | 22.6806 | 23.06626
3710 | 130683 | 2011-04-08 00:07 | 10674.46 | 19 | 11 | -0.760173 | 2.501022 | 2.267665 | 2.254272 | 7.645388 | 7.320706 | -0.009082 | 0 | 0 | 0 | 0 | 22.71115 | 23.02155
3711 | 130683.9 | 2011-04-08 00:07 | 10675.35 | 19 | 11 | -0.7605309 | 2.495819 | 2.267665 | 2.25446 | 7.645388 | 7.321177 | -0.009082329 | 0 | 0 | 0 | 0 | 22.75582 | 23.06626
3712 | 130684.6 | 2011-04-08 00:07 | 10676.09 | 19 | 11 | -0.760352 | 2.490615 | 2.267665 | 2.254617 | 7.645388 | 7.321567 | -0.01651469 | 0 | 0 | 0 | 0 | 22.71115 | 23.09679
3713 | 130685.6 | 2011-04-08 00:07 | 10677.02 | 19 | 11 | -0.760173 | 2.485411 | 2.267665 | 2.254812 | 7.645388 | 7.322053 | -0.009081897 | 0 | 0 | 0 | 0 | 22.7417 | 23.12732
3714 | 130686.4 | 2011-04-08 00:07 | 10677.83 | 19 | 11 | -0.760352 | 2.480207 | 2.267665 | 2.254984 | 7.645388 | 7.322481 | -0.006055087 | 0 | 0 | 0 | 0 | 22.71115 | 23.09679
3715 | 130687.2 | 2011-04-08 00:07 | 10678.64 | 19 | 11 | -0.760173 | 2.475004 | 2.267665 | 2.255154 | 7.645388 | 7.322902 | -0.006054414 | 0 | 0 | 0 | 0 | 22.78636 | 23.09679
3716 | 130687.8 | 2011-04-08 00:07 | 10679.29 | 19 | 11 | -0.760352 | 2.4698 | 2.267665 | 2.255293 | 7.645388 | 7.323244 | -0.009081845 | 0 | 0 | 0 | 0 | 22.6806 | 23.06626
3717 | 130688.5 | 2011-04-08 00:07 | 10679.99 | 19 | 11 | -0.760352 | 2.464596 | 2.267665 | 2.25544 | 7.645388 | 7.323608 | -0.01514248 | 0 | 0 | 0 | 0 | 22.6806 | 23.06626
3718 | 130689.3 | 2011-04-08 00:07 | 10680.71 | 19 | 11 | -0.760352 | 2.459392 | 2.267665 | 2.255592 | 7.645388 | 7.323983 | -0.01513807 | 0 | 0 | 0 | 0 | 22.78636 | 23.09679
3719 | 130689.9 | 2011-04-08 00:07 | 10681.31 | 19 | 11 | -0.760173 | 2.454189 | 2.267665 | 2.255719 | 7.645388 | 7.324295 | -0.009084379 | 0 | 0 | 0 | 0 | 22.75582 | 23.06626
3720 | 130690.5 | 2011-04-08 00:07 | 10681.91 | 19 | 11 | -0.7605309 | 2.448985 | 2.267665 | 2.255846 | 7.645388 | 7.324606 | -0.01816462 | 0 | 0 | 0 | 0 | 22.71115 | 23.02155
3721 | 130691.2 | 2011-04-08 00:07 | 10682.61 | 19 | 11 | -0.760352 | 2.443781 | 2.267665 | 2.255994 | 7.645388 | 7.324967 | -0.009083918 | 0 | 0 | 0 | 0 | 22.6806 | 23.06626
3722 | 130691.7 | 2011-04-08 00:07 | 10683.18 | 19 | 11 | -0.760352 | 2.438577 | 2.267665 | 2.256114 | 7.645388 | 7.325261 | -0.009084189 | 0 | 0 | 0 | 0 | 22.71115 | 23.02155
3723 | 130692.3 | 2011-04-08 00:07 | 10683.72 | 19 | 11 | -0.760352 | 2.433374 | 2.267665 | 2.256227 | 7.645388 | 7.325537 | -0.01513898 | 0 | 0 | 0 | 0 | 22.71115 | 23.02155
3724 | 130692.9 | 2011-04-08 00:07 | 10684.3 | 19 | 11 | -0.760173 | 2.42817 | 2.267665 | 2.25635 | 7.645388 | 7.325835 | -0.009081649 | 0 | 0 | 0 | 0 | 22.63593 | 23.02155
3725 | 130693.4 | 2011-04-08 00:07 | 10684.8 | 19 | 11 | -0.760352 | 2.422966 | 2.267665 | 2.256456 | 7.645388 | 7.326093 | -0.0151382 | 0 | 0 | 0 | 0 | 22.71115 | 23.09679
3726 | 130693.9 | 2011-04-08 00:07 | 10685.36 | 19 | 11 | -0.7599941 | 2.417763 | 2.267665 | 2.256574 | 7.645388 | 7.326379 | -0.01211048 | 0 | 0 | 0 | 0 | 22.6806 | 23.06626
3727 | 130694.4 | 2011-04-08 00:07 | 10685.86 | 19 | 11 | -0.760173 | 2.412559 | 2.267665 | 2.256679 | 7.645388 | 7.326631 | -0.01513603 | 0 | 0 | 0 | 0 | 22.71115 | 23.09679
3728 | 130695 | 2011-04-08 00:07 | 10686.39 | 19 | 11 | -0.760352 | 2.407355 | 2.267665 | 2.256792 | 7.645388 | 7.326904 | -0.01210971 | 0 | 0 | 0 | 0 | 22.6806 | 22.99101
3729 | 130695.4 | 2011-04-08 00:07 | 10686.8 | 19 | 11 | -0.760173 | 2.402151 | 2.267665 | 2.256878 | 7.645388 | 7.327112 | -0.01816479 | 0 | 0 | 0 | 0 | 22.71115 | 23.02155
3730 | 130695.8 | 2011-04-08 00:07 | 10687.27 | 19 | 11 | -0.760173 | 2.396948 | 2.267665 | 2.256978 | 7.645388 | 7.327351 | -0.01513653 | 0 | 0 | 0 | 0 | 22.71115 | 23.09679
3731 | 130696.4 | 2011-04-08 00:07 | 10687.8 | 19 | 11 | -0.7599941 | 2.391418 | 2.267665 | 2.257089 | 7.645388 | 7.327618 | -0.02119416 | 0 | 0 | 0 | 0 | 22.71115 | 23.09679
3732 | 130696.8 | 2011-04-08 00:07 | 10688.26 | 19 | 11 | -0.760352 | 2.386215 | 2.267665 | 2.257187 | 7.645388 | 7.327851 | -0.01211076 | 0 | 0 | 0 | 0 | 22.71115 | 23.09679
3733 | 130697.2 | 2011-04-08 00:07 | 10688.68 | 19 | 11 | -0.760173 | 2.381011 | 2.267665 | 2.257275 | 7.645388 | 7.328062 | -0.009084284 | 0 | 0 | 0 | 0 | 22.71115 | 23.02155
3734 | 130697.7 | 2011-04-08 00:07 | 10689.11 | 19 | 11 | -0.760173 | 2.375807 | 2.267665 | 2.257366 | 7.645388 | 7.328277 | -0.01651607 | 0 | 0 | 0 | 0 | 22.71115 | 23.02155
3735 | 130698.1 | 2011-04-08 00:07 | 10689.51 | 19 | 11 | -0.760173 | 2.370604 | 2.267665 | 2.25745 | 7.645388 | 7.328477 | -0.01816536 | 0 | 0 | 0 | 0 | 22.7417 | 23.12732
3736 | 130698.5 | 2011-04-08 00:07 | 10689.96 | 19 | 11 | -0.760352 | 2.365075 | 2.267665 | 2.257545 | 7.645388 | 7.328702 | -0.01261559 | 0 | 0 | 0 | 0 | 22.7417 | 23.05208
3737 | 130698.9 | 2011-04-08 00:07 | 10690.36 | 19 | 11 | -0.760352 | 2.359871 | 2.267665 | 2.257629 | 7.645388 | 7.3289 | -0.01210858 | 0 | 0 | 0 | 0 | 22.6806 | 22.99101
3738 | 130699.3 | 2011-04-08 00:07 | 10690.78 | 19 | 11 | -0.760352 | 2.354342 | 2.267665 | 2.257718 | 7.645388 | 7.329109 | -0.009082012 | 0 | 0 | 0 | 0 | 22.71115 | 23.02155
3739 | 130699.7 | 2011-04-08 00:07 | 10691.13 | 19 | 11 | -0.760173 | 2.349138 | 2.267665 | 2.257793 | 7.645388 | 7.329285 | -0.01513618 | 0 | 0 | 0 | 0 | 22.63593 | 23.09679
3740 | 130700.1 | 2011-04-08 00:07 | 10691.52 | 19 | 11 | -0.760173 | 2.343609 | 2.267665 | 2.257874 | 7.645388 | 7.329477 | -0.01211117 | 0 | 0 | 0 | 0 | 22.71115 | 23.09679
3741 | 130700.5 | 2011-04-08 00:08 | 10691.92 | 19 | 11 | -0.760352 | 2.337755 | 2.267665 | 2.257958 | 7.645388 | 7.329673 | -0.01816666 | 0 | 0 | 0 | 0 | 22.71115 | 23.02155
3742 | 130700.9 | 2011-04-08 00:08 | 10692.3 | 19 | 11 | -0.760173 | 2.331901 | 2.267665 | 2.25804 | 7.645388 | 7.329864 | -0.01816553 | 0 | 0 | 0 | 0 | 22.7417 | 23.05208
3743 | 130701.2 | 2011-04-08 00:08 | 10692.68 | 19 | 11 | -0.760352 | 2.326697 | 2.267665 | 2.258119 | 7.645388 | 7.330049 | -0.01513622 | 0 | 0 | 0 | 0 | 22.71115 | 23.02155
3744 | 130701.6 | 2011-04-08 00:08 | 10693.04 | 19 | 11 | -0.760173 | 2.321493 | 2.267665 | 2.258196 | 7.645388 | 7.330228 | -0.01210907 | 0 | 0 | 0 | 0 | 22.78636 | 23.02155
3745 | 130701.9 | 2011-04-08 00:08 | 10693.35 | 19 | 11 | -0.760173 | 2.31629 | 2.267665 | 2.258262 | 7.645388 | 7.330381 | -0.0211888 | 0 | 0 | 0 | 0 | 22.63593 | 23.02155
3746 | 130702.3 | 2011-04-08 00:08 | 10693.71 | 19 | 11 | -0.760173 | 2.310435 | 2.267665 | 2.258337 | 7.645388 | 7.330554 | -0.0181659 | 0 | 0 | 0 | 0 | 22.63593 | 23.02155
3747 | 130702.6 | 2011-04-08 00:08 | 10694.02 | 19 | 11 | -0.760352 | 2.305232 | 2.267665 | 2.258403 | 7.645388 | 7.330706 | -0.02724115 | 0 | 0 | 0 | 0 | 22.71115 | 23.02155
3748 | 130702.9 | 2011-04-08 00:08 | 10694.39 | 19 | 11 | -0.760173 | 2.299377 | 2.267665 | 2.25848 | 7.645388 | 7.330883 | -0.01513813 | 0 | 0 | 0 | 0 | 22.7417 | 23.05208
3749 | 130703.3 | 2011-04-08 00:08 | 10694.7 | 19 | 11 | -0.760173 | 2.293849 | 2.267665 | 2.258546 | 7.645388 | 7.331035 | -0.03027454 | 0 | 0 | 0 | 0 | 22.71115 | 23.02155
3750 | 130703.6 | 2011-04-08 00:08 | 10695.06 | 19 | 11 | -0.760352 | 2.287669 | 2.267665 | 2.258623 | 7.645388 | 7.331211 | -0.02119345 | 0 | 0 | 0 | 0 | 22.7417 | 23.05208
3751 | 130703.9 | 2011-04-08 00:08 | 10695.37 | 19 | 11 | -0.760352 | 2.282465 | 2.267665 | 2.258689 | 7.645388 | 7.331362 | -0.02119353 | 0 | 0 | 0 | 0 | 22.71115 | 23.02155
3752 | 130704.2 | 2011-04-08 00:08 | 10695.66 | 19 | 11 | -0.760352 | 2.277261 | 2.267665 | 2.25875 | 7.645388 | 7.331501 | -0.03027465 | 0 | 0 | 0 | 0 | 22.7417 | 23.05208
3753 | 130704.5 | 2011-04-08 00:08 | 10695.99 | 19 | 11 | -0.7605309 | 2.272058 | 2.267665 | 2.258818 | 7.645388 | 7.331656 | -0.02201842 | 0 | 0 | 0 | 0 | 22.66649 | 23.05208
3754 | 130704.8 | 2011-04-08 00:08 | 10696.27 | 19 | 11 | -0.760173 | 2.266854 | 2.267665 | 2.258877 | 7.645388 | 7.33179 | -0.02119374 | 0 | 0 | 0 | 0 | 22.7417 | 23.05208
3755 | 130705.2 | 2011-04-08 00:08 | 10696.6 | 19 | 11 | -0.760173 | 2.261325 | 2.267665 | 2.258947 | 7.645388 | 7.331949 | -0.01513659 | 0 | 0 | 0 | 0 | 22.63593 | 23.02155
3756 | 130705.5 | 2011-04-08 00:08 | 10696.9 | 19 | 11 | -0.760173 | 2.255146 | 2.267665 | 2.259011 | 7.645388 | 7.332093 | -0.02422194 | 0 | 0 | 0 | 0 | 22.7417 | 23.05208
3757 | 130705.8 | 2011-04-08 00:08 | 10697.2 | 19 | 11 | -0.760352 | 2.249942 | 2.267665 | 2.259074 | 7.645388 | 7.332236 | -0.01816601 | 0 | 0 | 0 | 0 | 22.71115 | 23.02155
3758 | 130706.1 | 2011-04-08 00:08 | 10697.51 | 19 | 11 | -0.760173 | 2.244088 | 2.267665 | 2.25914 | 7.645388 | 7.332384 | -0.02119231 | 0 | 0 | 0 | 0 | 22.63593 | 22.94629
3759 | 130706.4 | 2011-04-08 00:08 | 10697.83 | 19 | 11 | -0.760352 | 2.238234 | 2.267665 | 2.259208 | 7.645388 | 7.332536 | -0.02118883 | 0 | 0 | 0 | 0 | 22.63593 | 23.02155
3760 | 130706.7 | 2011-04-08 00:08 | 10698.1 | 19 | 11 | -0.760173 | 2.23303 | 2.267665 | 2.259265 | 7.645388 | 7.332663 | -0.02422086 | 0 | 0 | 0 | 0 | 22.63593 | 23.09679
3761 | 130706.9 | 2011-04-08 00:08 | 10698.39 | 19 | 11 | -0.760352 | 2.227501 | 2.267665 | 2.259326 | 7.645388 | 7.3328 | -0.02477324 | 0 | 0 | 0 | 0 | 22.71115 | 23.09679
3762 | 130707.3 | 2011-04-08 00:08 | 10698.72 | 19 | 11 | -0.760173 | 2.221647 | 2.267665 | 2.259394 | 7.645388 | 7.332951 | -0.02752572 | 0 | 0 | 0 | 0 | 22.6806 | 22.91575
3763 | 130707.6 | 2011-04-08 00:08 | 10698.99 | 19 | 11 | -0.760173 | 2.216443 | 2.267665 | 2.259453 | 7.645388 | 7.333082 | -0.01210897 | 0 | 0 | 0 | 0 | 22.63593 | 23.02155
3764 | 130707.8 | 2011-04-08 00:08 | 10699.28 | 19 | 11 | -0.7599941 | 2.210589 | 2.267665 | 2.259514 | 7.645388 | 7.333218 | -0.0181642 | 0 | 0 | 0 | 0 | 22.71115 | 23.02155
3765 | 130708.1 | 2011-04-08 00:08 | 10699.56 | 19 | 11 | -0.7605309 | 2.20506 | 2.267665 | 2.259573 | 7.645388 | 7.333348 | -0.02422001 | 0 | 0 | 0 | 0 | 22.71115 | 23.02155
3766 | 130708.4 | 2011-04-08 00:08 | 10699.85 | 19 | 11 | -0.7599941 | 2.199856 | 2.267665 | 2.259635 | 7.645388 | 7.333483 | -0.01816676 | 0 | 0 | 0 | 0 | 22.60538 | 22.99101
3767 | 130708.7 | 2011-04-08 00:08 | 10700.13 | 19 | 11 | -0.760352 | 2.194002 | 2.267665 | 2.259694 | 7.645388 | 7.333612 | -0.02477134 | 0 | 0 | 0 | 0 | 22.63593 | 23.02155
3768 | 130709 | 2011-04-08 00:08 | 10700.42 | 19 | 11 | -0.760352 | 2.188798 | 2.267665 | 2.259755 | 7.645388 | 7.333747 | -0.02119504 | 0 | 0 | 0 | 0 | 22.71115 | 23.09679
3769 | 130709.2 | 2011-04-08 00:08 | 10700.67 | 19 | 11 | -0.7599941 | 2.183594 | 2.267665 | 2.259807 | 7.645388 | 7.333861 | -0.02422047 | 0 | 0 | 0 | 0 | 22.60538 | 22.99101
3770 | 130709.5 | 2011-04-08 00:08 | 10700.96 | 19 | 11 | -0.7605309 | 2.178391 | 2.267665 | 2.259868 | 7.645388 | 7.333994 | -0.02119331 | 0 | 0 | 0 | 0 | 22.71115 | 23.02155
3771 | 130709.8 | 2011-04-08 00:08 | 10701.24 | 19 | 11 | -0.760173 | 2.173187 | 2.267665 | 2.259927 | 7.645388 | 7.334123 | -0.02201844 | 0 | 0 | 0 | 0 | 22.6806 | 22.99101
3772 | 130710.1 | 2011-04-08 00:08 | 10701.53 | 19 | 11 | -0.760352 | 2.167007 | 2.267665 | 2.259989 | 7.645388 | 7.334256 | -0.02724798 | 0 | 0 | 0 | 0 | 22.63593 | 23.02155
3773 | 130710.4 | 2011-04-08 00:08 | 10701.84 | 19 | 11 | -0.760352 | 2.161478 | 2.267665 | 2.260054 | 7.645388 | 7.334398 | -0.02119201 | 0 | 0 | 0 | 0 | 22.63593 | 23.02155
3774 | 130710.7 | 2011-04-08 00:08 | 10702.11 | 19 | 11 | -0.760173 | 2.156275 | 2.267665 | 2.260111 | 7.645388 | 7.334521 | -0.018166 | 0 | 0 | 0 | 0 | 22.60538 | 22.91575
3775 | 130710.9 | 2011-04-08 00:08 | 10702.38 | 19 | 11 | -0.760173 | 2.150746 | 2.267665 | 2.260168 | 7.645388 | 7.334643 | -0.01816591 | 0 | 0 | 0 | 0 | 22.60538 | 22.99101
3776 | 130711.2 | 2011-04-08 00:08 | 10702.67 | 19 | 11 | -0.760352 | 2.145542 | 2.267665 | 2.260229 | 7.645388 | 7.334774 | -0.01513658 | 0 | 0 | 0 | 0 | 22.60538 | 23.06626
3777 | 130711.5 | 2011-04-08 00:08 | 10702.97 | 19 | 11 | -0.760173 | 2.139362 | 2.267665 | 2.260293 | 7.645388 | 7.33491 | -0.02422082 | 0 | 0 | 0 | 0 | 22.71115 | 23.02155
3778 | 130711.8 | 2011-04-08 00:08 | 10703.26 | 19 | 11 | -0.760173 | 2.133833 | 2.267665 | 2.260354 | 7.645388 | 7.335041 | -0.0181654 | 0 | 0 | 0 | 0 | 22.63593 | 23.02155
3779 | 130712.1 | 2011-04-08 00:08 | 10703.54 | 19 | 11 | -0.7605309 | 2.12863 | 2.267665 | 2.260413 | 7.645388 | 7.335167 | -0.02422038 | 0 | 0 | 0 | 0 | 22.71115 | 23.09679
3780 | 130712.4 | 2011-04-08 00:08 | 10703.83 | 19 | 11 | -0.760173 | 2.123101 | 2.267665 | 2.260474 | 7.645388 | 7.335297 | -0.02201851 | 0 | 0 | 0 | 0 | 22.66649 | 22.97683
3781 | 130712.7 | 2011-04-08 00:08 | 10704.12 | 19 | 11 | -0.760352 | 2.117897 | 2.267665 | 2.260535 | 7.645388 | 7.335427 | -0.01210642 | 0 | 0 | 0 | 0 | 22.63593 | 23.02155
3782 | 130713 | 2011-04-08 00:08 | 10704.4 | 19 | 11 | -0.760173 | 2.112368 | 2.267665 | 2.260594 | 7.645388 | 7.335552 | -0.02119309 | 0 | 0 | 0 | 0 | 22.63593 | 23.02155
3783 | 130713.2 | 2011-04-08 00:08 | 10704.67 | 19 | 11 | -0.760173 | 2.106189 | 2.267665 | 2.260651 | 7.645388 | 7.335672 | -0.03935929 | 0 | 0 | 0 | 0 | 22.63593 | 23.02155
3784 | 130713.6 | 2011-04-08 00:08 | 10705.02 | 19 | 11 | -0.760173 | 2.10066 | 2.267665 | 2.260726 | 7.645388 | 7.335829 | -0.02119205 | 0 | 0 | 0 | 0 | 22.63593 | 23.02155
3785 | 130713.8 | 2011-04-08 00:08 | 10705.29 | 19 | 11 | -0.760352 | 2.095456 | 2.267665 | 2.260783 | 7.645388 | 7.335948 | -0.02422054 | 0 | 0 | 0 | 0 | 22.63593 | 23.02155
3786 | 130714.1 | 2011-04-08 00:08 | 10705.59 | 19 | 11 | -0.760173 | 2.089927 | 2.267665 | 2.260846 | 7.645388 | 7.336081 | -0.02119085 | 0 | 0 | 0 | 0 | 22.63593 | 23.02155
3787 | 130714.4 | 2011-04-08 00:08 | 10705.87 | 19 | 11 | -0.760173 | 2.084723 | 2.267665 | 2.260905 | 7.645388 | 7.336204 | -0.02422106 | 0 | 0 | 0 | 0 | 22.66649 | 23.12732
3788 | 130714.7 | 2011-04-08 00:08 | 10706.15 | 19 | 11 | -0.760352 | 2.079519 | 2.267665 | 2.260964 | 7.645388 | 7.336327 | -0.0242202 | 0 | 0 | 0 | 0 | 22.63593 | 23.02155
3789 | 130715 | 2011-04-08 00:08 | 10706.47 | 19 | 11 | -0.760173 | 2.074316 | 2.267665 | 2.261032 | 7.645388 | 7.336468 | -0.01816654 | 0 | 0 | 0 | 0 | 22.63593 | 23.02155
3790 | 130715.3 | 2011-04-08 00:08 | 10706.74 | 19 | 11 | -0.760173 | 2.069112 | 2.267665 | 2.261089 | 7.645388 | 7.336586 | -0.02422039 | 0 | 0 | 0 | 0 | 22.63593 | 23.02155
3791 | 130715.6 | 2011-04-08 00:08 | 10707.06 | 19 | 11 | -0.760173 | 2.063583 | 2.267665 | 2.261157 | 7.645388 | 7.336727 | -0.02422097 | 0 | 0 | 0 | 0 | 22.66649 | 23.05208
3792 | 130715.9 | 2011-04-08 00:08 | 10707.35 | 19 | 11 | -0.7605309 | 2.058379 | 2.267665 | 2.261218 | 7.645388 | 7.336853 | -0.02201906 | 0 | 0 | 0 | 0 | 22.63593 | 23.02155
3793 | 130716.2 | 2011-04-08 00:08 | 10707.68 | 19 | 11 | -0.760173 | 2.05285 | 2.267665 | 2.261288 | 7.645388 | 7.336997 | -0.01513703 | 0 | 0 | 0 | 0 | 22.66649 | 22.97683
3794 | 130716.5 | 2011-04-08 00:08 | 10707.99 | 19 | 11 | -0.760352 | 2.047321 | 2.267665 | 2.261352 | 7.645388 | 7.337128 | -0.01816394 | 0 | 0 | 0 | 0 | 22.63593 | 23.02155
3795 | 130716.9 | 2011-04-08 00:08 | 10708.33 | 19 | 11 | -0.760173 | 2.041792 | 2.267665 | 2.261425 | 7.645388 | 7.337276 | -0.01513892 | 0 | 0 | 0 | 0 | 22.66649 | 22.97683
3796 | 130717.2 | 2011-04-08 00:08 | 10708.61 | 19 | 11 | -0.760352 | 2.036588 | 2.267665 | 2.261484 | 7.645388 | 7.337396 | -0.02119347 | 0 | 0 | 0 | 0 | 22.63593 | 23.02155
3797 | 130717.5 | 2011-04-08 00:08 | 10708.93 | 19 | 11 | -0.760173 | 2.031385 | 2.267665 | 2.261552 | 7.645388 | 7.337535 | -0.01513882 | 0 | 0 | 0 | 0 | 22.66649 | 23.05208
3798 | 130717.8 | 2011-04-08 00:08 | 10709.25 | 19 | 11 | -0.760173 | 2.026181 | 2.267665 | 2.26162 | 7.645388 | 7.337673 | -0.01513818 | 0 | 0 | 0 | 0 | 22.63593 | 23.02155
3799 | 130718.2 | 2011-04-08 00:08 | 10709.61 | 19 | 11 | -0.760173 | 2.020327 | 2.267665 | 2.261695 | 7.645388 | 7.337824 | -0.02119649 | 0 | 0 | 0 | 0 | 22.63593 | 22.94629
3800 | 130718.5 | 2011-04-08 00:08 | 10709.93 | 19 | 11 | -0.760352 | 2.014798 | 2.267665 | 2.261763 | 7.645388 | 7.337962 | -0.01926856 | 0 | 0 | 0 | 0 | 22.59126 | 23.05208
3801 | 130718.8 | 2011-04-08 00:08 | 10710.28 | 19 | 11 | -0.760352 | 2.009594 | 2.267665 | 2.261837 | 7.645388 | 7.338112 | -0.01816782 | 0 | 0 | 0 | 0 | 22.63593 | 23.02155
3802 | 130719.2 | 2011-04-08 00:08 | 10710.63 | 19 | 11 | -0.760352 | 2.004065 | 2.267665 | 2.26191 | 7.645388 | 7.338258 | -0.01816805 | 0 | 0 | 0 | 0 | 22.66649 | 22.97683
3803 | 130719.5 | 2011-04-08 00:08 | 10710.91 | 19 | 11 | -0.760352 | 1.999837 | 2.267665 | 2.261969 | 7.645388 | 7.338376 | -0.01210946 | 0 | 0 | 0 | 0 | 22.7417 | 23.05208
3804 | 130724.5 | 2011-04-08 00:08 | 5.005929 | 16 | 12 | 0 | 2.162779 | 0 | 0 | 0 | 0 | 0.01513875 | 0 | 0 | 0 | 0 | 22.66649 | 22.97683
3805 | 130729.5 | 2011-04-08 00:08 | 10.01186 | 16 | 12 | 0 | 2.227501 | 0 | 0 | 0 | 0 | 0.01513621 | 0 | 0 | 0 | 0 | 22.66649 | 23.05208
3806 | 130734.5 | 2011-04-08 00:08 | 15.01779 | 16 | 12 | 0 | 2.269781 | 0 | 0 | 0 | 0 | 0.008256194 | 0 | 0 | 0 | 0 | 22.66649 | 23.05208
3807 | 130739.5 | 2011-04-08 00:08 | 20.02372 | 16 | 12 | 0 | 2.298402 | 0 | 0 | 0 | 0 | 0 | 0 | 0 | 0 | 0 | 22.66649 | 23.05208
3808 | 130744.5 | 2011-04-08 00:08 | 25.02965 | 16 | 12 | 0 | 2.320192 | 0 | 0 | 0 | 0 | 0.006054665 | 0 | 0 | 0 | 0 | 22.66649 | 23.05208
3809 | 130749.5 | 2011-04-08 00:08 | 30.03071 | 16 | 12 | 0 | 2.336129 | 0 | 0 | 0 | 0 | 0 | 0 | 0 | 0 | 0 | 22.7417 | 23.12732
3810 | 130754.5 | 2011-04-08 00:08 | 35.03664 | 16 | 12 | 0 | 2.349138 | 0 | 0 | 0 | 0 | -0.003027397 | 0 | 0 | 0 | 0 | 22.71115 | 23.09679
3811 | 130759.5 | 2011-04-08 00:08 | 40.04257 | 16 | 12 | 0 | 2.360196 | 0 | 0 | 0 | 0 | 0.006055306 | 0 | 0 | 0 | 0 | 22.71115 | 23.17203
3812 | 130764.5 | 2011-04-08 00:09 | 45.0485 | 16 | 12 | 0 | 2.369303 | 0 | 0 | 0 | 0 | 0.00605719 | 0 | 0 | 0 | 0 | 22.71115 | 23.09679
3813 | 130769.5 | 2011-04-08 00:09 | 50.05443 | 16 | 12 | 0 | 2.377434 | 0 | 0 | 0 | 0 | 0.006054676 | 0 | 0 | 0 | 0 | 22.7417 | 23.12732
3814 | 130774.5 | 2011-04-08 00:09 | 55.06037 | 16 | 12 | 0 | 2.384264 | 0 | 0 | 0 | 0 | 0 | 0 | 0 | 0 | 0 | 22.71115 | 23.02155
3815 | 130779.5 | 2011-04-08 00:09 | 60.00184 | 16 | 12 | 0 | 2.390768 | 0 | 0 | 0 | 0 | -0.003027386 | 0 | 0 | 0 | 0 | 22.78636 | 23.09679
3816 | 130779.5 | 2011-04-08 00:09 | 0.05371381 | 17 | 12 | 2.298655 | 2.440854 | 3.429709e-05 | 0 | 8.371419e-05 | 0 | 0 | 0 | 0 | 0 | 0 | 22.7417 | 23.12732
3817 | 130779.6 | 2011-04-08 00:09 | 0.1289095 | 17 | 12 | 2.298834 | 2.458091 | 8.231414e-05 | 0 | 0.00020117 | 0 | 0.2292343 | 0 | 0 | 0 | 0 | 22.7417 | 23.12732
3818 | 130779.7 | 2011-04-08 00:09 | 0.1933632 | 17 | 12 | 2.299192 | 2.469149 | 0.0001234782 | 0 | 0.0003025413 | 0 | 0.2633992 | 0 | 0 | 0 | 0 | 22.77225 | 23.15785
3819 | 130779.8 | 2011-04-08 00:09 | 0.2900493 | 17 | 12 | 2.299371 | 2.479557 | 0.0001852255 | 0 | 0.0004552601 | 0 | 0.1422954 | 0 | 0 | 0 | 0 | 22.77225 | 23.15785
3820 | 130779.9 | 2011-04-08 00:09 | 0.4082083 | 17 | 12 | 2.299371 | 2.49029 | 0.0002606958 | 0 | 0.0006427546 | 0 | 0.0908343 | 0 | 0 | 0 | 0 | 22.7417 | 23.12732
3821 | 130780.1 | 2011-04-08 00:09 | 0.5800893 | 17 | 12 | 2.299371 | 2.500697 | 0.0003704738 | 0 | 0.0009166023 | 0 | 0.06357947 | 0 | 0 | 0 | 0 | 22.7417 | 23.12732
3822 | 130780.3 | 2011-04-08 00:09 | 0.7949342 | 17 | 12 | 2.299192 | 2.51143 | 0.0005076978 | 0 | 0.001260426 | 0 | 0.04844046 | 0 | 0 | 0 | 0 | 22.7417 | 23.05208
3823 | 130780.5 | 2011-04-08 00:09 | 1.0635 | 17 | 12 | 2.299371 | 2.522162 | 0.0006792342 | 0 | 0.00169209 | 0 | 0.0423815 | 0 | 0 | 0 | 0 | 22.7417 | 23.05208
3824 | 130780.9 | 2011-04-08 00:09 | 1.396505 | 17 | 12 | 2.299371 | 2.532245 | 0.0008919312 | 0 | 0.002229668 | 0 | 0.02422056 | 0 | 0 | 0 | 0 | 22.71115 | 23.09679
3825 | 130781.2 | 2011-04-08 00:09 | 1.729516 | 17 | 12 | 2.299371 | 2.542652 | 0.001104628 | 0 | 0.002769445 | 0 | 0.02725119 | 0 | 0 | 0 | 0 | 22.7417 | 23.20255
3826 | 130781.6 | 2011-04-08 00:09 | 2.116241 | 17 | 12 | 2.29955 | 2.552735 | 0.001351627 | 0 | 0.003398652 | 0 | 0.02422372 | 0 | 0 | 0 | 0 | 22.7417 | 23.12732
3827 | 130782.1 | 2011-04-08 00:09 | 2.56742 | 17 | 12 | 2.29955 | 2.562817 | 0.001639804 | 0 | 0.004135725 | 0 | 0.02725052 | 0 | 0 | 0 | 0 | 22.7417 | 23.12732
3828 | 130782.5 | 2011-04-08 00:09 | 3.050825 | 17 | 12 | 2.299371 | 2.573224 | 0.001948568 | 0 | 0.00492858 | 0 | 0.02477101 | 0 | 0 | 0 | 0 | 22.7417 | 23.12732
3829 | 130783.1 | 2011-04-08 00:09 | 3.609428 | 17 | 12 | 2.299192 | 2.583632 | 0.002305361 | 0 | 0.005848472 | 0 | 0.01513866 | 0 | 0 | 0 | 0 | 22.71115 | 23.09679
3830 | 130783.7 | 2011-04-08 00:09 | 4.221739 | 17 | 12 | 2.29955 | 2.594364 | 0.002696461 | 0 | 0.006860894 | 0 | 0.02119383 | 0 | 0 | 0 | 0 | 22.77225 | 23.15785
3831 | 130784.3 | 2011-04-08 00:09 | 4.866284 | 17 | 12 | 2.29955 | 2.604772 | 0.003108143 | 0 | 0.00793096 | 0 | 0.01816561 | 0 | 0 | 0 | 0 | 22.81691 | 23.20255
3832 | 130785 | 2011-04-08 00:09 | 5.564534 | 17 | 12 | 2.29955 | 2.615179 | 0.003554129 | 0 | 0.00909487 | 0 | 0.02119336 | 0 | 0 | 0 | 0 | 22.81691 | 23.12732
3833 | 130785.8 | 2011-04-08 00:09 | 6.284271 | 17 | 12 | 2.299371 | 2.625262 | 0.004013846 | 0 | 0.01029936 | 0 | 0.01816364 | 0 | 0 | 0 | 0 | 22.7417 | 23.05208
3834 | 130786.5 | 2011-04-08 00:09 | 7.046977 | 17 | 12 | 2.29955 | 2.635344 | 0.004501009 | 0 | 0.01158068 | 0 | 0.01513641 | 0 | 0 | 0 | 0 | 22.84745 | 23.23308
3835 | 130787.3 | 2011-04-08 00:09 | 7.863396 | 17 | 12 | 2.299371 | 2.645751 | 0.005022479 | 0 | 0.01295754 | 0 | 0.01513848 | 0 | 0 | 0 | 0 | 22.7417 | 23.05208
3836 | 130788.2 | 2011-04-08 00:09 | 8.712039 | 17 | 12 | 2.299371 | 2.656159 | 0.005564527 | 0 | 0.01439424 | 0 | 0.02119384 | 0 | 0 | 0 | 0 | 22.7417 | 23.05208
3837 | 130789.1 | 2011-04-08 00:09 | 9.635879 | 17 | 12 | 2.29955 | 2.666566 | 0.006154613 | 0 | 0.01596442 | 0 | 0.01211143 | 0 | 0 | 0 | 0 | 22.81691 | 23.12732
3838 | 130790.1 | 2011-04-08 00:09 | 10.62418 | 17 | 12 | 2.299371 | 2.677299 | 0.006785881 | 0 | 0.01765089 | 0 | 0.01651423 | 0 | 0 | 0 | 0 | 22.7417 | 23.05208
3839 | 130791.1 | 2011-04-08 00:09 | 11.62321 | 17 | 12 | 2.29955 | 2.687706 | 0.007423991 | 0 | 0.01936237 | 0 | 0.009081971 | 0 | 0 | 0 | 0 | 22.7417 | 23.05208
3840 | 130792.2 | 2011-04-08 00:09 | 12.69745 | 17 | 12 | 2.29955 | 2.697789 | 0.008110152 | 0 | 0.02120988 | 0 | 0.01100972 | 0 | 0 | 0 | 0 | 22.7417 | 23.12732
3841 | 130793.2 | 2011-04-08 00:09 | 13.73946 | 17 | 12 | 2.299371 | 2.708196 | 0.008775726 | 0 | 0.02300886 | 0 | 0.01513672 | 0 | 0 | 0 | 0 | 22.7417 | 23.12732
3842 | 130794.4 | 2011-04-08 00:09 | 14.88889 | 17 | 12 | 2.299729 | 2.718278 | 0.009509909 | 0 | 0.02500069 | 0 | 0.00605459 | 0 | 0 | 0 | 0 | 22.7417 | 23.05208
3843 | 130795.5 | 2011-04-08 00:09 | 16.01683 | 17 | 12 | 2.299729 | 2.728361 | 0.01023038 | 0 | 0.02696251 | 0 | 0.009081887 | 0 | 0 | 0 | 0 | 22.66649 | 23.12732
3844 | 130796.8 | 2011-04-08 00:09 | 17.34888 | 17 | 12 | 2.299371 | 2.739094 | 0.01108122 | 0 | 0.02928817 | 0 | 0.0121121 | 0 | 0 | 0 | 0 | 22.7417 | 23.12732
3845 | 130798.1 | 2011-04-08 00:09 | 18.62722 | 17 | 12 | 2.299371 | 2.749176 | 0.01189774 | 0 | 0.03152862 | 0 | 0.006056852 | 0 | 0 | 0 | 0 | 22.7417 | 23.05208
3846 | 130799.5 | 2011-04-08 00:09 | 19.9915 | 17 | 12 | 2.299371 | 2.759258 | 0.01276917 | 0 | 0.0339284 | 0 | 0.01211143 | 0 | 0 | 0 | 0 | 22.7417 | 23.12732
3847 | 130800.9 | 2011-04-08 00:09 | 21.44172 | 17 | 12 | 2.299371 | 2.76934 | 0.01369548 | 0 | 0.03648876 | 0 | 0.006056823 | 0 | 0 | 0 | 0 | 22.77225 | 23.15785
3848 | 130802.4 | 2011-04-08 00:09 | 22.96713 | 17 | 12 | 2.29955 | 2.779423 | 0.01466984 | 0 | 0.03919184 | 0 | 0.009084132 | 0 | 0 | 0 | 0 | 22.7417 | 23.05208
3849 | 130804 | 2011-04-08 00:09 | 24.47106 | 17 | 12 | 2.29955 | 2.789505 | 0.01563046 | 0 | 0.04186634 | 0 | 0.01816566 | 0 | 0 | 0 | 0 | 22.77225 | 23.08262
3850 | 130805.7 | 2011-04-08 00:09 | 26.25428 | 17 | 12 | 2.299192 | 2.799912 | 0.01676948 | 0 | 0.04504898 | 0 | 0.01101152 | 0 | 0 | 0 | 0 | 22.77225 | 23.15785
3851 | 130807.5 | 2011-04-08 00:09 | 28.04826 | 17 | 12 | 2.299371 | 2.809994 | 0.01791535 | 0 | 0.0482629 | 0 | 0.003027314 | 0 | 0 | 0 | 0 | 22.7417 | 23.05208
3852 | 130809.4 | 2011-04-08 00:09 | 29.89594 | 17 | 12 | 2.299192 | 2.820077 | 0.01909555 | 0 | 0.05158502 | 0 | 0.009084042 | 0 | 0 | 0 | 0 | 22.7417 | 23.05208
3853 | 130811.2 | 2011-04-08 00:09 | 31.7114 | 17 | 12 | 2.299908 | 2.830159 | 0.02025517 | 0 | 0.05486077 | 0 | 0.009084771 | 0 | 0 | 0 | 0 | 22.7417 | 23.12732
3854 | 130813.3 | 2011-04-08 00:09 | 33.78467 | 17 | 12 | 2.299371 | 2.840241 | 0.02157946 | 0 | 0.05861487 | 0 | 0.006054636 | 0 | 0 | 0 | 0 | 22.69704 | 23.00737
3855 | 130815.4 | 2011-04-08 00:09 | 35.96536 | 17 | 12 | 2.29955 | 2.850323 | 0.02297236 | 0 | 0.06257781 | 0 | 0.009084607 | 0 | 0 | 0 | 0 | 22.69704 | 23.08262
3856 | 130817.7 | 2011-04-08 00:09 | 38.22126 | 17 | 12 | 2.299729 | 2.861056 | 0.0244133 | 0 | 0.06669203 | 0 | 0.01513885 | 0 | 0 | 0 | 0 | 22.69704 | 23.08262
3857 | 130820.2 | 2011-04-08 00:10 | 40.692 | 17 | 12 | 2.29955 | 2.871138 | 0.02599146 | 0 | 0.07121467 | 0 | 0.0060547 | 0 | 0 | 0 | 0 | 22.62182 | 23.08262
3858 | 130822.7 | 2011-04-08 00:10 | 43.22719 | 17 | 12 | 2.299192 | 2.881221 | 0.0276108 | 0 | 0.07587229 | 0 | 0.003027301 | 0 | 0 | 0 | 0 | 22.7417 | 23.05208
3859 | 130825.2 | 2011-04-08 00:10 | 45.73015 | 17 | 12 | 2.299371 | 2.891303 | 0.02920954 | 0 | 0.08048668 | 0 | 0.006054609 | 0 | 0 | 0 | 0 | 22.72759 | 23.11315
3860 | 130827.8 | 2011-04-08 00:10 | 48.34054 | 17 | 12 | 2.29955 | 2.90171 | 0.0308769 | 0 | 0.08531562 | 0 | 0.01210949 | 0 | 0 | 0 | 0 | 22.8028 | 23.11315
3861 | 130830.8 | 2011-04-08 00:10 | 51.30543 | 17 | 12 | 2.299192 | 2.911793 | 0.0327707 | 0 | 0.09081958 | 0 | 0.006054525 | 0 | 0 | 0 | 0 | 22.8028 | 23.03791
3862 | 130833.8 | 2011-04-08 00:10 | 54.27032 | 17 | 12 | 2.299371 | 2.921875 | 0.03466448 | 0 | 0.09634307 | 0 | 0.003027332 | 0 | 0 | 0 | 0 | 22.8028 | 23.11315
3863 | 130836.8 | 2011-04-08 00:10 | 57.36411 | 17 | 12 | 2.29955 | 2.931957 | 0.03664064 | 0 | 0.1021266 | 0 | 0.00605484 | 0 | 0 | 0 | 0 | 22.72759 | 23.03791
3864 | 130840.2 | 2011-04-08 00:10 | 60.71573 | 17 | 12 | 2.29955 | 2.942039 | 0.03878146 | 0 | 0.1084138 | 0 | 0.003026942 | 0 | 0 | 0 | 0 | 22.72759 | 23.03791
3865 | 130843.6 | 2011-04-08 00:10 | 64.1103 | 17 | 12 | 2.299371 | 2.952121 | 0.04094973 | 0 | 0.1148036 | 0 | 0.005503983 | 0 | 0 | 0 | 0 | 22.72759 | 23.03791
3866 | 130847.2 | 2011-04-08 00:10 | 67.7627 | 17 | 12 | 2.29955 | 2.962204 | 0.04328269 | 0 | 0.1217021 | 0 | 0.003027357 | 0 | 0 | 0 | 0 | 22.72759 | 23.03791
3867 | 130851 | 2011-04-08 00:10 | 71.56549 | 17 | 12 | 2.299371 | 2.972286 | 0.04571172 | 0 | 0.1289092 | 0 | 0.003027343 | 0 | 0 | 0 | 0 | 22.68293 | 23.06845
3868 | 130855 | 2011-04-08 00:10 | 75.4757 | 17 | 12 | 2.299371 | 2.982368 | 0.04820933 | 0 | 0.1363447 | 0 | 0.003027367 | 0 | 0 | 0 | 0 | 22.75815 | 23.06845
3869 | 130859.2 | 2011-04-08 00:10 | 79.69744 | 17 | 12 | 2.29955 | 2.99245 | 0.05090593 | 0 | 0.1443998 | 0 | 0.009082181 | 0 | 0 | 0 | 0 | 22.83335 | 22.9932
3870 | 130863.5 | 2011-04-08 00:10 | 83.99438 | 17 | 12 | 2.299729 | 3.002858 | 0.0536506 | 0 | 0.1526258 | 0 | 0.0121092 | 0 | 0 | 0 | 0 | 22.75815 | 23.06845
3871 | 130868.5 | 2011-04-08 00:10 | 88.96808 | 17 | 12 | 2.29955 | 3.01294 | 0.05682755 | 0 | 0.1621803 | 0 | 0.006054632 | 0 | 0 | 0 | 0 | 22.75815 | 23.06845
3872 | 130873.2 | 2011-04-08 00:10 | 93.67323 | 17 | 12 | 2.299729 | 3.023022 | 0.05983295 | 0 | 0.17125 | 0 | 0.005504075 | 0 | 0 | 0 | 0 | 22.68293 | 22.9932
3873 | 130878.4 | 2011-04-08 00:10 | 98.90475 | 17 | 12 | 2.299371 | 3.03343 | 0.06317454 | 0 | 0.1813679 | 0 | 0.01211164 | 0 | 0 | 0 | 0 | 22.71349 | 23.02375
3874 | 130883.7 | 2011-04-08 00:11 | 104.2115 | 17 | 12 | 2.29955 | 3.043512 | 0.06656423 | 0 | 0.1916661 | 0 | 0.009084211 | 0 | 0 | 0 | 0 | 22.65237 | 22.88739
3875 | 130889.4 | 2011-04-08 00:11 | 109.9049 | 17 | 12 | 2.29955 | 3.053595 | 0.07020088 | 0 | 0.2027517 | 0 | 0.006056838 | 0 | 0 | 0 | 0 | 22.7887 | 23.09899
3876 | 130895.3 | 2011-04-08 00:11 | 115.781 | 17 | 12 | 2.29955 | 3.063677 | 0.07395423 | 0 | 0.2142316 | 0 | 0.006058105 | 0 | 0 | 0 | 0 | 22.7887 | 23.02375
3877 | 130900.7 | 2011-04-08 00:11 | 121.2381 | 17 | 12 | 2.299371 | 3.073759 | 0.07743997 | 0 | 0.2249267 | 0 | 0.009084172 | 0 | 0 | 0 | 0 | 22.7887 | 23.02375
3878 | 130907.5 | 2011-04-08 00:11 | 127.9843 | 17 | 12 | 2.29955 | 3.083841 | 0.08174908 | 0 | 0.2381912 | 0 | 0.003027331 | 0 | 0 | 0 | 0 | 22.7887 | 22.94849
3879 | 130913.9 | 2011-04-08 00:11 | 134.4297 | 17 | 12 | 2.299729 | 3.093924 | 0.08586608 | 0 | 0.2509061 | 0 | 0.009084239 | 0 | 0 | 0 | 0 | 22.68293 | 22.84266
3880 | 130921.1 | 2011-04-08 00:11 | 141.5841 | 17 | 12 | 2.299729 | 3.104006 | 0.09043598 | 0 | 0.2650657 | 0 | 0.006056627 | 0 | 0 | 0 | 0 | 22.68293 | 22.84266
3881 | 130928.1 | 2011-04-08 00:11 | 148.5988 | 17 | 12 | 2.29955 | 3.114088 | 0.09491665 | 0 | 0.2789938 | 0 | 0.006056666 | 0 | 0 | 0 | 0 | 22.68293 | 22.91794
3882 | 130936 | 2011-04-08 00:11 | 156.473 | 17 | 12 | 2.299729 | 3.12417 | 0.09994627 | 0 | 0.2946787 | 0 | 0.006056731 | 0 | 0 | 0 | 0 | 22.68293 | 22.91794
3883 | 130944.3 | 2011-04-08 00:12 | 164.8305 | 17 | 12 | 2.299371 | 3.134253 | 0.1052847 | 0 | 0.3113821 | 0 | 0.003027418 | 0 | 0 | 0 | 0 | 22.75815 | 22.91794
3884 | 130952.6 | 2011-04-08 00:12 | 173.1021 | 17 | 12 | 2.299371 | 3.14466 | 0.1105681 | 0 | 0.3279674 | 0 | 0.01101027 | 0 | 0 | 0 | 0 | 22.75815 | 22.91794
3885 | 130961.6 | 2011-04-08 00:12 | 182.0935 | 17 | 12 | 2.29955 | 3.154742 | 0.1163113 | 0 | 0.3460539 | 0 | 0.006054549 | 0 | 0 | 0 | 0 | 22.72759 | 22.88739
3886 | 130970.8 | 2011-04-08 00:12 | 191.2889 | 17 | 12 | 2.29955 | 3.164824 | 0.1221849 | 0 | 0.3646111 | 0 | 0.003026903 | 0 | 0 | 0 | 0 | 22.69704 | 22.85684
3887 | 130980.2 | 2011-04-08 00:12 | 200.7422 | 17 | 12 | 2.29955 | 3.174907 | 0.1282231 | 0 | 0.3837483 | 0 | 0.005503711 | 0 | 0 | 0 | 0 | 22.72759 | 22.96266
3888 | 130990.7 | 2011-04-08 00:12 | 211.1837 | 17 | 12 | 2.299192 | 3.185314 | 0.1348926 | 0 | 0.4049532 | 0 | 0.006054622 | 0 | 0 | 0 | 0 | 22.69704 | 22.85684
3889 | 131001.7 | 2011-04-08 00:13 | 222.1731 | 17 | 12 | 2.299729 | 3.195396 | 0.1419122 | 0 | 0.4273429 | 0 | 0.009081886 | 0 | 0 | 0 | 0 | 22.66649 | 22.90156
3890 | 131013.4 | 2011-04-08 00:13 | 233.8715 | 17 | 12 | 2.29955 | 3.205479 | 0.1493846 | 0 | 0.4512544 | 0 | 0.003027312 | 0 | 0 | 0 | 0 | 22.7417 | 22.82629
3891 | 131025.3 | 2011-04-08 00:13 | 245.7741 | 17 | 12 | 2.29955 | 3.215561 | 0.1569873 | 0 | 0.4756605 | 0 | 0.006054454 | 0 | 0 | 0 | 0 | 22.7417 | 22.90156
3892 | 131038.1 | 2011-04-08 00:13 | 258.5789 | 17 | 12 | 2.299371 | 3.225643 | 0.1651665 | 0 | 0.5019997 | 0 | 0.003027272 | 0 | 0 | 0 | 0 | 22.66649 | 22.90156
3893 | 131051.6 | 2011-04-08 00:13 | 272.1143 | 17 | 12 | 2.29955 | 3.235725 | 0.1738122 | 0 | 0.5299295 | 0 | 0.003027351 | 0 | 0 | 0 | 0 | 22.63593 | 22.79574
3894 | 131066 | 2011-04-08 00:14 | 286.509 | 17 | 12 | 2.299371 | 3.245808 | 0.183007 | 0 | 0.5597264 | 0 | 0.003027344 | 0 | 0 | 0 | 0 | 22.66649 | 22.82629
3895 | 131081.2 | 2011-04-08 00:14 | 301.688 | 17 | 12 | 2.299371 | 3.25589 | 0.1927026 | 0 | 0.5912438 | 0 | 0.003027165 | 0 | 0 | 0 | 0 | 22.71115 | 22.79574
3896 | 131098.5 | 2011-04-08 00:14 | 319.0583 | 17 | 12 | 2.29955 | 3.265972 | 0.203798 | 0 | 0.6274216 | 0 | 0.009081815 | 0 | 0 | 0 | 0 | 22.6806 | 22.68989
3897 | 131124.7 | 2011-04-08 00:15 | 345.2374 | 17 | 12 | 2.29955 | 3.276054 | 0.2205201 | 0 | 0.6821189 | 0 | 0.00605475 | 0 | 0 | 0 | 0 | 22.60538 | 22.76519
3898 | 131188.5 | 2011-04-08 00:16 | 409.0577 | 17 | 12 | 2.29955 | 3.286137 | 0.2612856 | 0 | 0.8158789 | 0 | 0.003027195 | 0 | 0 | 0 | 0 | 22.55841 | 22.64299
3899 | 131264.2 | 2011-04-08 00:17 | 484.7053 | 17 | 12 | 2.29955 | 3.296219 | 0.3096059 | 0 | 0.9748738 | 0 | 0.006054804 | 0 | 0 | 0 | 0 | 22.54202 | 22.70197
3900 | 131328.1 | 2011-04-08 00:18 | 548.5792 | 17 | 12 | 2.29955 | 3.306301 | 0.3504056 | 0 | 1.109528 | 0 | 0.009081675 | 0 | 0 | 0 | 0 | 22.40567 | 22.64088
3901 | 131387.2 | 2011-04-08 00:19 | 607.6943 | 17 | 12 | 2.299371 | 3.316383 | 0.3881656 | 0 | 1.234535 | 0 | 0.009081305 | 0 | 0 | 0 | 0 | 22.46677 | 22.62666
3902 | 131450.1 | 2011-04-08 00:20 | 670.6015 | 17 | 12 | 2.29955 | 3.326466 | 0.4283478 | 0 | 1.367972 | 0 | 0.006054453 | 0 | 0 | 0 | 0 | 22.51372 | 22.74884
3903 | 131520.4 | 2011-04-08 00:21 | 740.8886 | 17 | 12 | 2.299371 | 3.336548 | 0.4732441 | 0 | 1.517521 | 0 | 0.005504123 | 0 | 0 | 0 | 0 | 22.55841 | 22.79359
3904 | 131599.9 | 2011-04-08 00:22 | 820.3927 | 17 | 12 | 2.299371 | 3.34663 | 0.5240276 | 0 | 1.687182 | 0 | 0.006054748 | 0 | 0 | 0 | 0 | 22.65005 | 22.88521
3905 | 131690.8 | 2011-04-08 00:24 | 911.2944 | 17 | 12 | 2.29955 | 3.356712 | 0.5820916 | 0 | 1.881756 | 0 | 0.006054525 | 0 | 0 | 0 | 0 | 22.49731 | 22.73251
3906 | 131806.3 | 2011-04-08 00:26 | 1026.839 | 17 | 12 | 2.299371 | 3.366795 | 0.6558966 | 0 | 2.12984 | 0 | 0.01210915 | 0 | 0 | 0 | 0 | 22.48093 | 22.79148
3907 | 132142.4 | 2011-04-08 00:32 | 1362.967 | 17 | 12 | 2.29955 | 3.376877 | 0.8706011 | 0 | 2.853832 | 0 | 0.006054492 | 0 | 0 | 0 | 0 | 22.43402 | 22.89522
3908 | 132531.7 | 2011-04-08 00:38 | 1752.194 | 17 | 12 | 2.299371 | 3.386959 | 1.119224 | 0 | 3.694405 | 0 | 0.006054666 | 0 | 0 | 0 | 0 | 22.70886 | 23.39551
3909 | 132824.2 | 2011-04-08 00:43 | 2044.729 | 17 | 12 | 2.299729 | 3.397041 | 1.306084 | 0 | 4.328121 | 0 | 0.003027252 | 0 | 0 | 0 | 0 | 22.58896 | 23.42602
3910 | 133074.6 | 2011-04-08 00:47 | 2295.101 | 17 | 12 | 2.29955 | 3.407124 | 1.466012 | 0 | 4.872146 | 0 | 0.006054784 | 0 | 0 | 0 | 0 | 22.84745 | 23.6842
3911 | 133349.9 | 2011-04-08 00:52 | 2570.385 | 17 | 12 | 2.299371 | 3.417206 | 1.641852 | 0 | 5.472073 | 0 | 0.006054426 | 0 | 0 | 0 | 0 | 22.84745 | 23.6842
3912 | 133605.4 | 2011-04-08 00:56 | 2825.967 | 17 | 12 | 2.299729 | 3.427288 | 1.805109 | 0 | 6.030618 | 0 | 0.009082384 | 0 | 0 | 0 | 0 | 22.7887 | 23.6254
3913 | 133786.6 | 2011-04-08 00:59 | 3007.137 | 17 | 12 | 2.299729 | 3.43737 | 1.920834 | 0 | 6.427682 | 0 | 0.005504071 | 0 | 0 | 0 | 0 | 22.71349 | 23.55023
3914 | 133891.6 | 2011-04-08 01:01 | 3112.154 | 17 | 12 | 2.29955 | 3.447453 | 1.987915 | 0 | 6.658526 | 0 | 0.006054563 | 0 | 0 | 0 | 0 | 22.80516 | 23.64177
3915 | 133959.3 | 2011-04-08 01:02 | 3179.809 | 17 | 12 | 2.29955 | 3.457535 | 2.031131 | 0 | 6.807679 | 0 | 0.003027318 | 0 | 0 | 0 | 0 | 22.71349 | 23.55023
3916 | 134006.6 | 2011-04-08 01:03 | 3227.108 | 17 | 12 | 2.29955 | 3.467617 | 2.061343 | 0 | 6.912262 | 0 | 0.003027312 | 0 | 0 | 0 | 0 | 22.81925 | 23.65591
3917 | 134041.1 | 2011-04-08 01:03 | 3261.633 | 17 | 12 | 2.29955 | 3.477699 | 2.083397 | 0 | 6.98883 | 0 | 0.003027293 | 0 | 0 | 0 | 0 | 22.81925 | 23.65591
3918 | 134066.5 | 2011-04-08 01:04 | 3287.05 | 17 | 12 | 2.29955 | 3.487782 | 2.099632 | 0 | 7.04536 | 0 | 0.005504175 | 0 | 0 | 0 | 0 | 22.81925 | 23.58075
3919 | 134088 | 2011-04-08 01:04 | 3308.502 | 17 | 12 | 2.299729 | 3.497864 | 2.113335 | 0 | 7.09321 | 0 | 0.003027227 | 0 | 0 | 0 | 0 | 22.81925 | 23.65591
3920 | 134105.6 | 2011-04-08 01:04 | 3326.13 | 17 | 12 | 2.299908 | 3.507946 | 2.124596 | 0 | 7.132647 | 0 | 0.003027349 | 0 | 0 | 0 | 0 | 22.81925 | 23.65591
3921 | 134120 | 2011-04-08 01:04 | 3340.482 | 17 | 12 | 2.29955 | 3.518028 | 2.133763 | 0 | 7.164846 | 0 | 0.003027371 | 0 | 0 | 0 | 0 | 22.81925 | 23.65591
3922 | 134133.1 | 2011-04-08 01:05 | 3353.588 | 17 | 12 | 2.29955 | 3.528111 | 2.142134 | 0 | 7.194333 | 0 | 0.009081699 | 0 | 0 | 0 | 0 | 22.8639 | 23.70055
3923 | 134143.9 | 2011-04-08 01:05 | 3364.459 | 17 | 12 | 2.299729 | 3.538193 | 2.149079 | 0 | 7.218865 | 0 | 0.006054074 | 0 | 0 | 0 | 0 | 22.7887 | 23.6254
3924 | 134154 | 2011-04-08 01:05 | 3374.482 | 17 | 12 | 2.29955 | 3.548275 | 2.155481 | 0 | 7.241546 | 0 | 0.003027262 | 0 | 0 | 0 | 0 | 22.8639 | 23.70055
3925 | 134162.6 | 2011-04-08 01:05 | 3383.151 | 17 | 12 | 2.29955 | 3.558357 | 2.161018 | 0 | 7.261221 | 0 | 0.003027302 | 0 | 0 | 0 | 0 | 22.75815 | 23.7452
3926 | 134170.6 | 2011-04-08 01:05 | 3391.143 | 17 | 12 | 2.299371 | 3.568439 | 2.166123 | 0 | 7.279411 | 0 | 0.005504681 | 0 | 0 | 0 | 0 | 22.8639 | 23.70055
3927 | 134177.7 | 2011-04-08 01:05 | 3398.212 | 17 | 12 | 2.29955 | 3.578522 | 2.170638 | 0 | 7.295545 | 0 | 0.005504695 | 0 | 0 | 0 | 0 | 22.75815 | 23.67005
3928 | 134184 | 2011-04-08 01:06 | 3404.55 | 17 | 12 | 2.29955 | 3.588604 | 2.174687 | 0 | 7.310051 | 0 | 0.002752174 | 0 | 0 | 0 | 0 | 22.68293 | 23.67005
3929 | 134190.2 | 2011-04-08 01:06 | 3410.726 | 17 | 12 | 2.299729 | 3.598686 | 2.178632 | 0 | 7.324228 | 0 | 0.006054712 | 0 | 0 | 0 | 0 | 22.68293 | 23.7452
3930 | 134191.2 | 2011-04-08 01:06 | 3411.736 | 17 | 12 | 2.29955 | 3.600312 | 2.179277 | 0 | 7.32655 | 0 | 0.003027383 | 0 | 0 | 0 | 0 | 22.68293 | 23.67005
3931 | 134191.2 | 2011-04-08 01:06 | 0.01074434 | 18 | 12 | 2.445217 | 3.601939 | 2.179285 | 0 | 7.326576 | 0 | 0 | 0 | 0 | 0 | 0 | 22.68293 | 23.67005
3932 | 134191.4 | 2011-04-08 01:06 | 0.2148485 | 18 | 12 | 2.393857 | 3.601939 | 2.179422 | 0 | 7.32707 | 0 | 0 | 0 | 0 | 0 | 0 | 22.7887 | 23.70055
3933 | 134191.7 | 2011-04-08 01:06 | 0.4619249 | 18 | 12 | 2.343572 | 3.602589 | 2.179585 | 0 | 7.327656 | 0 | 0.006054383 | 0 | 0 | 0 | 0 | 22.71349 | 23.70055
3934 | 134192 | 2011-04-08 01:06 | 0.7841902 | 18 | 12 | 2.288276 | 3.601939 | 2.179792 | 0 | 7.328402 | 0 | 0 | 0 | 0 | 0 | 0 | 22.75815 | 23.67005
3935 | 134192.3 | 2011-04-08 01:06 | 1.127945 | 18 | 12 | 2.23638 | 3.601613 | 2.180008 | 0 | 7.32918 | 0 | 0 | 0 | 0 | 0 | 0 | 22.71349 | 23.70055
3936 | 134192.8 | 2011-04-08 01:06 | 1.546902 | 18 | 12 | 2.18502 | 3.601939 | 2.180265 | 0 | 7.330107 | 0 | 0.00302942 | 0 | 0 | 0 | 0 | 22.71349 | 23.70055
3937 | 134193.2 | 2011-04-08 01:06 | 2.008819 | 18 | 12 | 2.133482 | 3.602264 | 2.180542 | 0 | 7.331104 | 0 | 0.006056741 | 0 | 0 | 0 | 0 | 22.75815 | 23.67005
3938 | 134193.8 | 2011-04-08 01:06 | 2.545935 | 18 | 12 | 2.081228 | 3.601613 | 2.180856 | 0 | 7.332236 | 0 | 0 | 0 | 0 | 0 | 0 | 22.68293 | 23.67005
3939 | 134194.4 | 2011-04-08 01:06 | 3.136767 | 18 | 12 | 2.030048 | 3.601939 | 2.181194 | 0 | 7.333451 | 0 | -0.003027263 | 0 | 0 | 0 | 0 | 22.75815 | 23.67005
3940 | 134195.1 | 2011-04-08 01:06 | 3.856501 | 18 | 12 | 1.979226 | 3.601613 | 2.181594 | 0 | 7.334895 | 0 | -0.003029511 | 0 | 0 | 0 | 0 | 22.68293 | 23.67005
3941 | 134195.9 | 2011-04-08 01:06 | 4.672919 | 18 | 12 | 1.928045 | 3.601613 | 2.182037 | 0 | 7.33649 | 0 | 0 | 0 | 0 | 0 | 0 | 22.68293 | 23.7452
3942 | 134196.8 | 2011-04-08 01:06 | 5.596757 | 18 | 12 | 1.877939 | 3.601613 | 2.182526 | 0 | 7.338249 | 0 | 0 | 0 | 0 | 0 | 0 | 22.60771 | 23.67005
3943 | 134197.9 | 2011-04-08 01:06 | 6.670998 | 18 | 12 | 1.827474 | 3.601939 | 2.183079 | 0 | 7.34024 | 0 | 0 | 0 | 0 | 0 | 0 | 22.68293 | 23.67005
3944 | 134199.2 | 2011-04-08 01:06 | 7.938597 | 18 | 12 | 1.776831 | 3.601939 | 2.183713 | 0 | 7.342526 | 0 | -0.003027154 | 0 | 0 | 0 | 0 | 22.65237 | 23.63955
3945 | 134200.6 | 2011-04-08 01:06 | 9.410293 | 18 | 12 | 1.726187 | 3.601613 | 2.184429 | 0 | 7.345105 | 0 | -0.006056843 | 0 | 0 | 0 | 0 | 22.68293 | 23.67005
3946 | 134202.3 | 2011-04-08 01:06 | 11.0861 | 18 | 12 | 1.675902 | 3.601613 | 2.185221 | 0 | 7.347957 | 0 | 0 | 0 | 0 | 0 | 0 | 22.75815 | 23.67005
3947 | 134204.3 | 2011-04-08 01:06 | 13.06269 | 18 | 12 | 1.625437 | 3.601939 | 2.186127 | 0 | 7.351221 | 0 | 0.00302956 | 0 | 0 | 0 | 0 | 22.75815 | 23.67005
3948 | 134206.5 | 2011-04-08 01:06 | 15.23265 | 18 | 12 | 1.575152 | 3.601613 | 2.187091 | 0 | 7.354694 | 0 | 0 | 0 | 0 | 0 | 0 | 22.68293 | 23.67005
3949 | 134209 | 2011-04-08 01:06 | 17.77858 | 18 | 12 | 1.524866 | 3.601939 | 2.188188 | 0 | 7.358642 | 0 | 0.002754115 | 0 | 0 | 0 | 0 | 22.71349 | 23.7757
3950 | 134211.8 | 2011-04-08 01:06 | 20.57159 | 18 | 12 | 1.474402 | 3.602264 | 2.189351 | 0 | 7.362832 | 0 | 0.003026822 | 0 | 0 | 0 | 0 | 22.7887 | 23.70055
3951 | 134214.9 | 2011-04-08 01:06 | 23.72984 | 18 | 12 | 1.424116 | 3.601613 | 2.190622 | 0 | 7.367411 | 0 | 0 | 0 | 0 | 0 | 0 | 22.75815 | 23.67005
3952 | 134218.4 | 2011-04-08 01:06 | 27.15664 | 18 | 12 | 1.37401 | 3.601939 | 2.191954 | 0 | 7.372207 | 0 | 0 | 0 | 0 | 0 | 0 | 22.68293 | 23.7452
3953 | 134222.2 | 2011-04-08 01:06 | 30.95945 | 18 | 12 | 1.323724 | 3.601613 | 2.193379 | 0 | 7.377339 | 0 | -0.003029268 | 0 | 0 | 0 | 0 | 22.75815 | 23.67005
3954 | 134226.4 | 2011-04-08 01:06 | 35.19192 | 18 | 12 | 1.27326 | 3.601939 | 2.194905 | 0 | 7.382837 | 0 | -0.003027258 | 0 | 0 | 0 | 0 | 22.71349 | 23.70055
3955 | 134231 | 2011-04-08 01:06 | 39.73593 | 18 | 12 | 1.222616 | 3.601613 | 2.19648 | 0 | 7.38851 | 0 | -0.003029558 | 0 | 0 | 0 | 0 | 22.7887 | 23.70055
3956 | 134235.9 | 2011-04-08 01:06 | 44.72038 | 18 | 12 | 1.171973 | 3.601613 | 2.198138 | 0 | 7.394482 | 0 | 0 | 0 | 0 | 0 | 0 | 22.7887 | 23.7757
3957 | 134241.4 | 2011-04-08 01:07 | 50.19897 | 18 | 12 | 1.121508 | 3.601939 | 2.199883 | 0 | 7.400767 | 0 | 0 | 0 | 0 | 0 | 0 | 22.71349 | 23.7757
3958 | 134247.4 | 2011-04-08 01:07 | 56.13948 | 18 | 12 | 1.071044 | 3.601939 | 2.201692 | 0 | 7.407282 | 0 | 0 | 0 | 0 | 0 | 0 | 22.7887 | 23.7757
3959 | 134253.8 | 2011-04-08 01:07 | 62.57415 | 18 | 12 | 1.020937 | 3.601288 | 2.203561 | 0 | 7.414015 | 0 | -0.005506144 | 0 | 0 | 0 | 0 | 22.75815 | 23.7452
3960 | 134260.9 | 2011-04-08 01:07 | 69.64261 | 18 | 12 | 0.9708306 | 3.601613 | 2.205516 | 0 | 7.421057 | 0 | 0 | 0 | 0 | 0 | 0 | 22.75815 | 23.67005
3961 | 134268.6 | 2011-04-08 01:07 | 77.35561 | 18 | 12 | 0.920545 | 3.601613 | 2.207543 | 0 | 7.428355 | 0 | -0.003029588 | 0 | 0 | 0 | 0 | 22.7887 | 23.70055
3962 | 134277.2 | 2011-04-08 01:07 | 85.98171 | 18 | 12 | 0.8697226 | 3.602264 | 2.209688 | 0 | 7.436083 | 0 | 0.009083659 | 0 | 0 | 0 | 0 | 22.83335 | 23.7452
3963 | 134286.8 | 2011-04-08 01:07 | 95.61759 | 18 | 12 | 0.8194371 | 3.601288 | 2.211949 | 0 | 7.444225 | 0 | -0.006056852 | 0 | 0 | 0 | 0 | 22.7887 | 23.7757
3964 | 134297.4 | 2011-04-08 01:07 | 106.1343 | 18 | 12 | 0.7687936 | 3.601288 | 2.214268 | 0 | 7.452579 | 0 | -0.009084167 | 0 | 0 | 0 | 0 | 22.75815 | 23.67005
3965 | 134309.2 | 2011-04-08 01:08 | 117.9724 | 18 | 12 | 0.7186871 | 3.601613 | 2.216714 | 0 | 7.461388 | 0 | 0 | 0 | 0 | 0 | 0 | 22.60771 | 23.7452
3966 | 134322.5 | 2011-04-08 01:08 | 131.2499 | 18 | 12 | 0.6685805 | 3.601939 | 2.219272 | 0 | 7.470603 | 0 | 0 | 0 | 0 | 0 | 0 | 22.65237 | 23.7147
3967 | 134337.5 | 2011-04-08 01:08 | 146.2892 | 18 | 12 | 0.6184739 | 3.601939 | 2.221961 | 0 | 7.480286 | 0 | 0 | 0 | 0 | 0 | 0 | 22.69704 | 23.60904
3968 | 134355 | 2011-04-08 01:08 | 163.7778 | 18 | 12 | 0.5681883 | 3.601939 | 2.224843 | 0 | 7.490666 | 0 | 0.003029495 | 0 | 0 | 0 | 0 | 22.72759 | 23.7147
3969 | 134375.1 | 2011-04-08 01:09 | 183.8659 | 18 | 12 | 0.5179028 | 3.601613 | 2.227871 | 0 | 7.501575 | 0 | -0.003029543 | 0 | 0 | 0 | 0 | 22.68293 | 23.7452
3970 | 134398.9 | 2011-04-08 01:09 | 207.6602 | 18 | 12 | 0.4677962 | 3.601613 | 2.231126 | 0 | 7.513298 | 0 | -0.003029824 | 0 | 0 | 0 | 0 | 22.7887 | 23.70055
3971 | 134426.9 | 2011-04-08 01:10 | 235.6548 | 18 | 12 | 0.4176896 | 3.601939 | 2.234566 | 0 | 7.525686 | 0 | 0.003029104 | 0 | 0 | 0 | 0 | 22.83335 | 23.7452
3972 | 134461.5 | 2011-04-08 01:10 | 270.2451 | 18 | 12 | 0.367583 | 3.601288 | 2.238332 | 0 | 7.539251 | 0 | -0.003027259 | 0 | 0 | 0 | 0 | 22.72759 | 23.63955
3973 | 134504.2 | 2011-04-08 01:11 | 312.9674 | 18 | 12 | 0.3174765 | 3.601613 | 2.242387 | 0 | 7.553856 | 0 | -0.003029471 | 0 | 0 | 0 | 0 | 22.66649 | 23.57854
3974 | 134559.7 | 2011-04-08 01:12 | 368.5053 | 18 | 12 | 0.267012 | 3.601613 | 2.246887 | 0 | 7.570063 | 0 | 0 | 0 | 0 | 0 | 0 | 22.66649 | 23.57854
3975 | 134635.9 | 2011-04-08 01:13 | 444.7223 | 18 | 12 | 0.2169054 | 3.601613 | 2.251995 | 0 | 7.588461 | 0 | 0 | 0 | 0 | 0 | 0 | 22.71115 | 23.47285
3976 | 134748.1 | 2011-04-08 01:15 | 556.9153 | 18 | 12 | 0.1667988 | 3.601613 | 2.257936 | 0 | 7.60986 | 0 | 0 | 0 | 0 | 0 | 0 | 22.69704 | 23.3835
3977 | 134933.2 | 2011-04-08 01:18 | 742.0166 | 18 | 12 | 0.1165133 | 3.601939 | 2.265136 | 0 | 7.63579 | 0 | 0.00303019 | 0 | 0 | 0 | 0 | 22.69704 | 23.23308
3978 | 135026.9 | 2011-04-08 01:20 | 835.6469 | 18 | 12 | 0.09987071 | 3.601939 | 2.267963 | 0 | 7.645975 | 0 | 0 | 0 | 0 | 0 | 0 | 22.66649 | 23.20255
3979 | 135026.9 | 2011-04-08 01:20 | 0.07519645 | 19 | 12 | -0.760173 | 3.592182 | 2.267963 | 1.587842e-05 | 7.645975 | 5.703817e-05 | 0 | 0 | 0 | 0 | 0 | 22.66649 | 23.20255
3980 | 135027.9 | 2011-04-08 01:20 | 0.9882944 | 19 | 12 | -0.760352 | 3.586327 | 2.267963 | 0.0002086979 | 7.645975 | 0.0007491432 | -0.01211153 | 0 | 0 | 0 | 0 | 22.69704 | 23.15785
3981 | 135029.3 | 2011-04-08 01:20 | 2.427769 | 19 | 12 | -0.760352 | 3.580798 | 2.267963 | 0.0005126744 | 7.645975 | 0.001838615 | -0.006054636 | 0 | 0 | 0 | 0 | 22.69704 | 23.15785
3982 | 135030.8 | 2011-04-08 01:20 | 3.910215 | 19 | 12 | -0.760352 | 3.575595 | 2.267963 | 0.0008257219 | 7.645975 | 0.00295884 | -0.003027312 | 0 | 0 | 0 | 0 | 22.69704 | 23.15785
3983 | 135032.4 | 2011-04-08 01:20 | 5.543052 | 19 | 12 | -0.760352 | 3.570391 | 2.267963 | 0.001170546 | 7.645975 | 0.004190984 | -0.009081891 | 0 | 0 | 0 | 0 | 22.62182 | 23.15785
3984 | 135034.2 | 2011-04-08 01:20 | 7.358507 | 19 | 12 | -0.760352 | 3.565187 | 2.267963 | 0.001553917 | 7.645975 | 0.005558882 | -0.009081945 | 0 | 0 | 0 | 0 | 22.66649 | 23.12732
3985 | 135036.1 | 2011-04-08 01:20 | 9.270644 | 19 | 12 | -0.760173 | 3.559983 | 2.267963 | 0.001957725 | 7.645975 | 0.006997572 | -0.003027256 | 0 | 0 | 0 | 0 | 22.62182 | 23.08262
3986 | 135038.1 | 2011-04-08 01:20 | 11.27946 | 19 | 12 | -0.760173 | 3.55478 | 2.267963 | 0.002381938 | 7.645975 | 0.008506862 | -0.003027254 | 0 | 0 | 0 | 0 | 22.62182 | 23.15785
3987 | 135040.5 | 2011-04-08 01:20 | 13.65352 | 19 | 12 | -0.760352 | 3.549576 | 2.267963 | 0.002883275 | 7.645975 | 0.01028785 | -0.003027209 | 0 | 0 | 0 | 0 | 22.69704 | 23.15785
3988 | 135042.8 | 2011-04-08 01:20 | 15.89867 | 19 | 12 | -0.760352 | 3.544372 | 2.267963 | 0.003357402 | 7.645975 | 0.01196969 | -0.00550415 | 0 | 0 | 0 | 0 | 22.69704 | 23.15785
3989 | 135045.4 | 2011-04-08 01:20 | 18.49832 | 19 | 12 | -0.7599941 | 3.539169 | 2.267963 | 0.003906375 | 7.645975 | 0.01391421 | -0.003027296 | 0 | 0 | 0 | 0 | 22.62182 | 23.15785
3990 | 135047.9 | 2011-04-08 01:20 | 21.03351 | 19 | 12 | -0.760173 | 3.533965 | 2.267963 | 0.004441733 | 7.645975 | 0.01580771 | -0.006054634 | 0 | 0 | 0 | 0 | 22.69704 | 23.15785
3991 | 135050.8 | 2011-04-08 01:20 | 23.94468 | 19 | 12 | -0.760173 | 3.528761 | 2.267963 | 0.00505651 | 7.645975 | 0.01797892 | -0.003029651 | 0 | 0 | 0 | 0 | 22.69704 | 23.08262
3992 | 135053.7 | 2011-04-08 01:20 | 26.83437 | 19 | 12 | -0.7599941 | 3.523557 | 2.267963 | 0.005666734 | 7.645975 | 0.02013086 | -0.009084003 | 0 | 0 | 0 | 0 | 22.69704 | 23.15785
3993 | 135056.9 | 2011-04-08 01:20 | 30.01411 | 19 | 12 | -0.760352 | 3.518353 | 2.267963 | 0.006338216 | 7.645975 | 0.02249536 | -0.003027249 | 0 | 0 | 0 | 0 | 22.69704 | 23.23308
3994 | 135060.3 | 2011-04-08 01:20 | 33.41943 | 19 | 12 | -0.760173 | 3.51315 | 2.267963 | 0.007057337 | 7.645975 | 0.02502378 | -0.003027414 | 0 | 0 | 0 | 0 | 22.66649 | 23.12732
3995 | 135063.7 | 2011-04-08 01:20 | 36.81401 | 19 | 12 | -0.760173 | 3.507946 | 2.267963 | 0.007774192 | 7.645975 | 0.02754057 | -0.006054603 | 0 | 0 | 0 | 0 | 22.69704 | 23.15785
3996 | 135067.2 | 2011-04-08 01:20 | 40.3375 | 19 | 12 | -0.760352 | 3.502742 | 2.267963 | 0.008518257 | 7.645975 | 0.03014913 | -0.003027359 | 0 | 0 | 0 | 0 | 22.66649 | 23.12732
3997 | 135071.3 | 2011-04-08 01:20 | 44.3981 | 19 | 12 | -0.760352 | 3.497539 | 2.267963 | 0.009375775 | 7.645975 | 0.03315098 | -0.003027311 | 0 | 0 | 0 | 0 | 22.7417 | 23.12732
3998 | 135075.4 | 2011-04-08 01:20 | 48.54465 | 19 | 12 | -0.760352 | 3.492335 | 2.267963 | 0.01025142 | 7.645975 | 0.03621168 | -0.003027314 | 0 | 0 | 0 | 0 | 22.77225 | 23.15785
3999 | 135079.8 | 2011-04-08 01:20 | 52.8953 | 19 | 12 | -0.7599941 | 3.487131 | 2.267963 | 0.01117019 | 7.645975 | 0.03941826 | -0.008256637 | 0 | 0 | 0 | 0 | 22.69704 | 23.15785
4000 | 135084.6 | 2011-04-08 01:21 | 57.69713 | 19 | 12 | -0.760173 | 3.481927 | 2.267963 | 0.01218423 | 7.645975 | 0.04295192 | -0.003027338 | 0 | 0 | 0 | 0 | 22.7417 | 23.12732
4001 | 135089.3 | 2011-04-08 01:21 | 62.39153 | 19 | 12 | -0.760173 | 3.476724 | 2.267963 | 0.0131756 | 7.645975 | 0.04640133 | -0.003027243 | 0 | 0 | 0 | 0 | 22.62182 | 23.08262
4002 | 135094 | 2011-04-08 01:21 | 67.15039 | 19 | 12 | -0.760352 | 3.47152 | 2.267963 | 0.01418059 | 7.645975 | 0.04989321 | -0.006054608 | 0 | 0 | 0 | 0 | 22.66649 | 23.05208
4003 | 135099.5 | 2011-04-08 01:21 | 72.63972 | 19 | 12 | -0.760352 | 3.466316 | 2.267963 | 0.01533983 | 7.645975 | 0.05391501 | -0.003027252 | 0 | 0 | 0 | 0 | 22.66649 | 23.12732
4004 | 135105.1 | 2011-04-08 01:21 | 78.18277 | 19 | 12 | -0.760352 | 3.461112 | 2.267963 | 0.01651038 | 7.645975 | 0.05797004 | -0.006054567 | 0 | 0 | 0 | 0 | 22.62182 | 23.15785
4005 | 135111.1 | 2011-04-08 01:21 | 84.21997 | 19 | 12 | -0.760352 | 3.455909 | 2.267963 | 0.01778532 | 7.645975 | 0.06238008 | -0.006055315 | 0 | 0 | 0 | 0 | 22.69704 | 23.08262
4006 | 135117.5 | 2011-04-08 01:21 | 90.60092 | 19 | 12 | -0.760352 | 3.450705 | 2.267963 | 0.01913284 | 7.645975 | 0.06703422 | -0.006056787 | 0 | 0 | 0 | 0 | 22.69704 | 23.08262
4007 | 135124.5 | 2011-04-08 01:21 | 97.59419 | 19 | 12 | -0.7599941 | 3.445501 | 2.267963 | 0.02060968 | 7.645975 | 0.0721271 | -0.002754101 | 0 | 0 | 0 | 0 | 22.69704 | 23.08262
4008 | 135131.1 | 2011-04-08 01:21 | 104.2652 | 19 | 12 | -0.760173 | 3.440297 | 2.267963 | 0.02201844 | 7.645975 | 0.07697785 | -0.003027368 | 0 | 0 | 0 | 0 | 22.69704 | 23.15785
4009 | 135139 | 2011-04-08 01:21 | 112.0856 | 19 | 12 | -0.760352 | 3.435094 | 2.267963 | 0.02366993 | 7.645975 | 0.08265596 | -0.00302739 | 0 | 0 | 0 | 0 | 22.7417 | 23.05208
4010 | 135147 | 2011-04-08 01:22 | 120.0887 | 19 | 12 | -0.760173 | 3.42989 | 2.267963 | 0.02536003 | 7.645975 | 0.0884579 | -0.003027176 | 0 | 0 | 0 | 0 | 22.69704 | 23.15785
4011 | 135155.2 | 2011-04-08 01:22 | 128.3065 | 19 | 12 | -0.760173 | 3.424686 | 2.267963 | 0.02709544 | 7.645975 | 0.09440635 | -0.003027215 | 0 | 0 | 0 | 0 | 22.69704 | 23.08262
4012 | 135164.7 | 2011-04-08 01:22 | 137.8135 | 19 | 12 | -0.760173 | 3.419482 | 2.267963 | 0.02910312 | 7.645975 | 0.1012777 | -0.006054282 | 0 | 0 | 0 | 0 | 22.66649 | 23.05208
4013 | 135174.5 | 2011-04-08 01:22 | 147.675 | 19 | 12 | -0.760352 | 3.414279 | 2.267963 | 0.03118562 | 7.645975 | 0.1083938 | -0.00550537 | 0 | 0 | 0 | 0 | 22.66649 | 23.05208
4014 | 135184.4 | 2011-04-08 01:22 | 157.5257 | 19 | 12 | -0.7599941 | 3.409075 | 2.267963 | 0.03326594 | 7.645975 | 0.1154919 | -0.003027382 | 0 | 0 | 0 | 0 | 22.69704 | 23.00737
4015 | 135195.4 | 2011-04-08 01:22 | 168.4936 | 19 | 12 | -0.760173 | 3.403871 | 2.267963 | 0.03558215 | 7.645975 | 0.1233832 | -0.005504616 | 0 | 0 | 0 | 0 | 22.66649 | 23.05208
4016 | 135207.2 | 2011-04-08 01:23 | 180.3532 | 19 | 12 | -0.760352 | 3.398668 | 2.267963 | 0.0380866 | 7.645975 | 0.1319029 | -0.006054588 | 0 | 0 | 0 | 0 | 22.71115 | 23.02155
4017 | 135220.9 | 2011-04-08 01:23 | 194.0389 | 19 | 12 | -0.760173 | 3.393464 | 2.267963 | 0.04097675 | 7.645975 | 0.1417193 | -0.006055182 | 0 | 0 | 0 | 0 | 22.7417 | 22.97683
4018 | 135234.8 | 2011-04-08 01:23 | 207.9503 | 19 | 12 | -0.760173 | 3.38826 | 2.267963 | 0.04391454 | 7.645975 | 0.1516823 | -0.009081946 | 0 | 0 | 0 | 0 | 22.71115 | 23.02155
4019 | 135250.3 | 2011-04-08 01:23 | 223.473 | 19 | 12 | -0.7599941 | 3.383056 | 2.267963 | 0.04719259 | 7.645975 | 0.1627824 | -0.008256237 | 0 | 0 | 0 | 0 | 22.66649 | 23.05208
4020 | 135267.5 | 2011-04-08 01:24 | 240.6607 | 19 | 12 | -0.760352 | 3.377852 | 2.267963 | 0.05082222 | 7.645975 | 0.1750544 | -0.006056889 | 0 | 0 | 0 | 0 | 22.7417 | 22.97683
4021 | 135288.1 | 2011-04-08 01:24 | 261.243 | 19 | 12 | -0.760173 | 3.372649 | 2.267963 | 0.05516879 | 7.645975 | 0.1897277 | -0.006057042 | 0 | 0 | 0 | 0 | 22.71115 | 22.94629
4022 | 135310.6 | 2011-04-08 01:24 | 283.716 | 19 | 12 | -0.760352 | 3.367445 | 2.267963 | 0.05991451 | 7.645975 | 0.2057234 | -0.006056859 | 0 | 0 | 0 | 0 | 22.69704 | 23.00737
4023 | 135337.8 | 2011-04-08 01:25 | 310.9156 | 19 | 12 | -0.760352 | 3.362241 | 2.267963 | 0.06565852 | 7.645975 | 0.2250538 | -0.006056851 | 0 | 0 | 0 | 0 | 22.77225 | 23.00737
4024 | 135368.4 | 2011-04-08 01:25 | 341.542 | 19 | 12 | -0.760173 | 3.357038 | 2.267963 | 0.07212612 | 7.645975 | 0.246786 | -0.009085863 | 0 | 0 | 0 | 0 | 22.66649 | 22.97683
4025 | 135409.1 | 2011-04-08 01:26 | 382.2233 | 19 | 12 | -0.760173 | 3.351834 | 2.267963 | 0.08071704 | 7.645975 | 0.2756075 | -0.006054414 | 0 | 0 | 0 | 0 | 22.66649 | 22.97683
4026 | 135458 | 2011-04-08 01:27 | 431.1224 | 19 | 12 | -0.760173 | 3.34663 | 2.267963 | 0.09104338 | 7.645975 | 0.3101969 | -0.006054679 | 0 | 0 | 0 | 0 | 22.66649 | 22.90156
4027 | 135521.8 | 2011-04-08 01:28 | 494.9105 | 19 | 12 | -0.760173 | 3.341426 | 2.267963 | 0.104514 | 7.645975 | 0.355249 | -0.002752078 | 0 | 0 | 0 | 0 | 22.7417 | 22.97683
4028 | 135609.3 | 2011-04-08 01:29 | 582.4068 | 19 | 12 | -0.760173 | 3.336223 | 2.267963 | 0.1229913 | 7.645975 | 0.4169506 | -0.009081873 | 0 | 0 | 0 | 0 | 22.81691 | 22.90156
4029 | 135725.5 | 2011-04-08 01:31 | 698.64 | 19 | 12 | -0.760173 | 3.331019 | 2.267963 | 0.1475374 | 7.645975 | 0.4987917 | -0.005504129 | 0 | 0 | 0 | 0 | 22.71115 | 22.79574
4030 | 135901.3 | 2011-04-08 01:34 | 874.4384 | 19 | 12 | -0.760352 | 3.325815 | 2.267963 | 0.1846626 | 7.645975 | 0.6223794 | -0.006054392 | 0 | 0 | 0 | 0 | 22.58896 | 22.67354
4031 | 136140.8 | 2011-04-08 01:38 | 1113.939 | 19 | 12 | -0.760352 | 3.320611 | 2.267963 | 0.2352405 | 7.645975 | 0.7904898 | -0.003027352 | 0 | 0 | 0 | 0 | 22.7417 | 22.82629
4032 | 136526 | 2011-04-08 01:45 | 1499.138 | 19 | 12 | -0.760173 | 3.315408 | 2.267963 | 0.3165877 | 7.645975 | 1.060457 | -0.009081781 | 0 | 0 | 0 | 0 | 22.78636 | 22.87102
4033 | 137096.3 | 2011-04-08 01:54 | 2069.384 | 19 | 12 | -0.760352 | 3.310204 | 2.267963 | 0.437012 | 7.645975 | 1.459484 | -0.009081856 | 0 | 0 | 0 | 0 | 22.71115 | 22.79574
4034 | 137611.4 | 2011-04-08 02:03 | 2584.512 | 19 | 12 | -0.760173 | 3.305 | 2.267963 | 0.5457965 | 7.645975 | 1.819394 | -0.01210891 | 0 | 0 | 0 | 0 | 22.78636 | 22.87102
4035 | 138041.2 | 2011-04-08 02:10 | 3014.377 | 19 | 12 | -0.760352 | 3.299796 | 2.267963 | 0.636576 | 7.645975 | 2.119255 | -0.003029469 | 0 | 0 | 0 | 0 | 22.71115 | 22.87102
4036 | 138388.2 | 2011-04-08 02:16 | 3361.355 | 19 | 12 | -0.760173 | 3.294593 | 2.267963 | 0.7098514 | 7.645975 | 2.360917 | -0.009084131 | 0 | 0 | 0 | 0 | 22.67833 | 22.68775
4037 | 138783.4 | 2011-04-08 02:22 | 3756.544 | 19 | 12 | -0.760352 | 3.289389 | 2.267963 | 0.7933089 | 7.645975 | 2.63572 | -0.006056939 | 0 | 0 | 0 | 0 | 22.7394 | 22.74884
4038 | 139175.4 | 2011-04-08 02:29 | 4148.543 | 19 | 12 | -0.760173 | 3.284185 | 2.267963 | 0.8760912 | 7.645975 | 2.907877 | -0.009084094 | 0 | 0 | 0 | 0 | 22.77225 | 22.85684
4039 | 139639.5 | 2011-04-08 02:36 | 4612.666 | 19 | 12 | -0.760173 | 3.278981 | 2.267963 | 0.9741049 | 7.645975 | 3.229604 | -0.006054469 | 0 | 0 | 0 | 0 | 22.84745 | 22.78156
4040 | 140063.7 | 2011-04-08 02:44 | 5036.795 | 19 | 12 | -0.760352 | 3.273778 | 2.267963 | 1.063673 | 7.645975 | 3.523128 | -0.009084248 | 0 | 0 | 0 | 0 | 22.78636 | 22.79574
4041 | 140573.8 | 2011-04-08 02:52 | 5546.97 | 19 | 12 | -0.760173 | 3.268574 | 2.267963 | 1.171413 | 7.645975 | 3.87564 | -0.01211141 | 0 | 0 | 0 | 0 | 22.64779 | 22.58189
4042 | 141148.5 | 2011-04-08 03:02 | 6121.599 | 19 | 12 | -0.760173 | 3.26337 | 2.267963 | 1.292766 | 7.645975 | 4.27208 | -0.00908164 | 0 | 0 | 0 | 0 | 22.66419 | 22.59823
4043 | 141580.5 | 2011-04-08 03:09 | 6553.635 | 19 | 12 | -0.7599941 | 3.258167 | 2.267963 | 1.384006 | 7.645975 | 4.569674 | -0.01210873 | 0 | 0 | 0 | 0 | 22.63364 | 22.64299
4044 | 141917.6 | 2011-04-08 03:14 | 6890.74 | 19 | 12 | -0.760352 | 3.252963 | 2.267963 | 1.455197 | 7.645975 | 4.80151 | -0.00825657 | 0 | 0 | 0 | 0 | 22.81461 | 22.67354
4045 | 142192.5 | 2011-04-08 03:19 | 7165.68 | 19 | 12 | -0.760352 | 3.247759 | 2.267963 | 1.51326 | 7.645975 | 4.990282 | -0.00605438 | 0 | 0 | 0 | 0 | 22.7394 | 22.74884
4046 | 142391.3 | 2011-04-08 03:22 | 7364.413 | 19 | 12 | -0.760352 | 3.242555 | 2.267963 | 1.555229 | 7.645975 | 5.12651 | -0.006054931 | 0 | 0 | 0 | 0 | 22.81461 | 22.82413
4047 | 142587.7 | 2011-04-08 03:26 | 7560.869 | 19 | 12 | -0.760352 | 3.237352 | 2.267963 | 1.596718 | 7.645975 | 5.26096 | -0.006054627 | 0 | 0 | 0 | 0 | 22.72301 | 22.73251
4048 | 142794.7 | 2011-04-08 03:29 | 7767.841 | 19 | 12 | -0.760173 | 3.232148 | 2.267963 | 1.640427 | 7.645975 | 5.402376 | -0.002752048 | 0 | 0 | 0 | 0 | 22.64779 | 22.80779
4049 | 143001.7 | 2011-04-08 03:33 | 7974.782 | 19 | 12 | -0.7599941 | 3.226944 | 2.267963 | 1.684129 | 7.645975 | 5.543545 | -0.006054641 | 0 | 0 | 0 | 0 | 22.72301 | 22.73251
4050 | 143191 | 2011-04-08 03:36 | 8164.094 | 19 | 12 | -0.760352 | 3.22174 | 2.267963 | 1.724108 | 7.645975 | 5.672482 | -0.002754041 | 0 | 0 | 0 | 0 | 22.76769 | 22.77726
4051 | 143355.5 | 2011-04-08 03:38 | 8328.591 | 19 | 12 | -0.760173 | 3.216537 | 2.267963 | 1.758847 | 7.645975 | 5.784337 | -0.008258474 | 0 | 0 | 0 | 0 | 22.64779 | 22.95834
4052 | 143509.7 | 2011-04-08 03:41 | 8482.787 | 19 | 12 | -0.760352 | 3.211333 | 2.267963 | 1.791411 | 7.645975 | 5.889019 | -0.009084208 | 0 | 0 | 0 | 0 | 22.73715 | 22.89729
4053 | 143653.5 | 2011-04-08 03:43 | 8626.595 | 19 | 12 | -0.760173 | 3.206129 | 2.267963 | 1.821781 | 7.645975 | 5.986492 | -0.009083921 | 0 | 0 | 0 | 0 | 22.90393 | 23.06412
4054 | 143795.4 | 2011-04-08 03:46 | 8768.512 | 19 | 12 | -0.760173 | 3.200925 | 2.267963 | 1.851751 | 7.645975 | 6.082528 | -0.00302724 | 0 | 0 | 0 | 0 | 22.8898 | 23.04992
4055 | 143920.2 | 2011-04-08 03:48 | 8893.348 | 19 | 12 | -0.7605309 | 3.195722 | 2.267963 | 1.878115 | 7.645975 | 6.166869 | -0.00302722 | 0 | 0 | 0 | 0 | 22.82874 | 22.98887
4056 | 144024.9 | 2011-04-08 03:50 | 8998 | 19 | 12 | -0.7599941 | 3.190518 | 2.267963 | 1.900215 | 7.645975 | 6.23746 | -0.006053978 | 0 | 0 | 0 | 0 | 22.85927 | 23.01939
4057 | 144114.6 | 2011-04-08 03:51 | 9087.774 | 19 | 12 | -0.760173 | 3.185314 | 2.267963 | 1.919174 | 7.645975 | 6.297913 | -0.006054888 | 0 | 0 | 0 | 0 | 22.85927 | 22.94414
4058 | 144184.4 | 2011-04-08 03:52 | 9157.556 | 19 | 12 | -0.760173 | 3.18011 | 2.267963 | 1.93391 | 7.645975 | 6.344824 | -0.00908074 | 0 | 0 | 0 | 0 | 22.69247 | 22.92781
4059 | 144270.7 | 2011-04-08 03:54 | 9243.871 | 19 | 12 | -0.7599941 | 3.174907 | 2.267963 | 1.952139 | 7.645975 | 6.402751 | -0.006054104 | 0 | 0 | 0 | 0 | 22.75354 | 22.98887
4060 | 144412.8 | 2011-04-08 03:56 | 9385.97 | 19 | 12 | -0.760173 | 3.169703 | 2.267963 | 1.982148 | 7.645975 | 6.497964 | -0.0121095 | 0 | 0 | 0 | 0 | 22.79821 | 22.95834
4061 | 144564.5 | 2011-04-08 03:59 | 9537.609 | 19 | 12 | -0.760352 | 3.164499 | 2.267963 | 2.014171 | 7.645975 | 6.599417 | -0.00908206 | 0 | 0 | 0 | 0 | 22.79821 | 22.95834
4062 | 144661.8 | 2011-04-08 04:00 | 9634.967 | 19 | 12 | -0.760173 | 3.159296 | 2.267963 | 2.034732 | 7.645975 | 6.664448 | -0.009081711 | 0 | 0 | 0 | 0 | 22.66194 | 22.89729
4063 | 144726.8 | 2011-04-08 04:01 | 9699.926 | 19 | 12 | -0.760352 | 3.154092 | 2.267963 | 2.04845 | 7.645975 | 6.707764 | -0.006054687 | 0 | 0 | 0 | 0 | 22.81236 | 22.89729
4064 | 144769.9 | 2011-04-08 04:02 | 9743.067 | 19 | 12 | -0.7599941 | 3.148888 | 2.267963 | 2.057561 | 7.645975 | 6.736483 | -0.006056721 | 0 | 0 | 0 | 0 | 22.78184 | 22.86676
4065 | 144804.7 | 2011-04-08 04:03 | 9777.819 | 19 | 12 | -0.760173 | 3.143684 | 2.267963 | 2.0649 | 7.645975 | 6.759578 | -0.006055652 | 0 | 0 | 0 | 0 | 22.66194 | 22.89729
4066 | 144833.7 | 2011-04-08 04:03 | 9806.812 | 19 | 12 | -0.760352 | 3.13848 | 2.267963 | 2.071023 | 7.645975 | 6.778816 | -0.009083893 | 0 | 0 | 0 | 0 | 22.73715 | 22.82201
4067 | 144859.5 | 2011-04-08 04:03 | 9832.637 | 19 | 12 | -0.760352 | 3.133277 | 2.267963 | 2.076477 | 7.645975 | 6.795922 | -0.00302729 | 0 | 0 | 0 | 0 | 22.73715 | 22.89729
4068 | 144882.5 | 2011-04-08 04:04 | 9855.593 | 19 | 12 | -0.760352 | 3.128073 | 2.267963 | 2.081325 | 7.645975 | 6.811103 | -0.01211143 | 0 | 0 | 0 | 0 | 22.76769 | 22.85254
4069 | 144905.7 | 2011-04-08 04:04 | 9878.818 | 19 | 12 | -0.7599941 | 3.122869 | 2.267963 | 2.086229 | 7.645975 | 6.826435 | -0.003027312 | 0 | 0 | 0 | 0 | 22.87341 | 22.95834
4070 | 144924.7 | 2011-04-08 04:05 | 9897.832 | 19 | 12 | -0.760173 | 3.117666 | 2.267963 | 2.090245 | 7.645975 | 6.838967 | -0.005504956 | 0 | 0 | 0 | 0 | 22.79821 | 22.95834
4071 | 144944.7 | 2011-04-08 04:05 | 9917.856 | 19 | 12 | -0.760173 | 3.112137 | 2.267963 | 2.094474 | 7.645975 | 6.852143 | -0.008255955 | 0 | 0 | 0 | 0 | 22.79821 | 22.95834
4072 | 144965.5 | 2011-04-08 04:05 | 9938.653 | 19 | 12 | -0.760173 | 3.106933 | 2.267963 | 2.098866 | 7.645975 | 6.865804 | -0.009081692 | 0 | 0 | 0 | 0 | 22.79821 | 22.95834
4073 | 144984.5 | 2011-04-08 04:06 | 9957.667 | 19 | 12 | -0.760173 | 3.101729 | 2.267963 | 2.102881 | 7.645975 | 6.878271 | -0.002751974 | 0 | 0 | 0 | 0 | 22.79821 | 22.95834
4074 | 145001.9 | 2011-04-08 04:06 | 9975.027 | 19 | 12 | -0.760352 | 3.096525 | 2.267963 | 2.106547 | 7.645975 | 6.889634 | -0.002752055 | 0 | 0 | 0 | 0 | 22.87341 | 22.95834
4075 | 145019.2 | 2011-04-08 04:06 | 9992.332 | 19 | 12 | -0.760352 | 3.091322 | 2.267963 | 2.110202 | 7.645975 | 6.900944 | -0.003027282 | 0 | 0 | 0 | 0 | 22.79821 | 23.03359
4076 | 145035.3 | 2011-04-08 04:06 | 10008.48 | 19 | 12 | -0.760352 | 3.086118 | 2.267963 | 2.113612 | 7.645975 | 6.911477 | -0.006054469 | 0 | 0 | 0 | 0 | 22.69247 | 22.92781
4077 | 145052.9 | 2011-04-08 04:07 | 10026.07 | 19 | 12 | -0.760352 | 3.080914 | 2.267963 | 2.117328 | 7.645975 | 6.922938 | -0.003029417 | 0 | 0 | 0 | 0 | 22.79821 | 23.03359
4078 | 145067.7 | 2011-04-08 04:07 | 10040.81 | 19 | 12 | -0.760173 | 3.07571 | 2.267963 | 2.12044 | 7.645975 | 6.932521 | -0.009084066 | 0 | 0 | 0 | 0 | 22.79821 | 22.95834
4079 | 145084.5 | 2011-04-08 04:07 | 10057.67 | 19 | 12 | -0.760352 | 3.070507 | 2.267963 | 2.124 | 7.645975 | 6.943461 | -0.003027268 | 0 | 0 | 0 | 0 | 22.79821 | 23.03359
4080 | 145099.1 | 2011-04-08 04:07 | 10072.19 | 19 | 12 | -0.760173 | 3.065303 | 2.267963 | 2.127067 | 7.645975 | 6.952872 | -0.006056844 | 0 | 0 | 0 | 0 | 22.76769 | 23.07832
4081 | 145114 | 2011-04-08 04:08 | 10087.17 | 19 | 12 | -0.760352 | 3.060099 | 2.267963 | 2.130229 | 7.645975 | 6.96256 | -0.006055641 | 0 | 0 | 0 | 0 | 22.69247 | 23.00307
4082 | 145128.7 | 2011-04-08 04:08 | 10101.79 | 19 | 12 | -0.760352 | 3.054895 | 2.267963 | 2.133317 | 7.645975 | 6.972002 | -0.002752034 | 0 | 0 | 0 | 0 | 22.76769 | 22.92781
4083 | 145142.6 | 2011-04-08 04:08 | 10115.72 | 19 | 12 | -0.7605309 | 3.049692 | 2.267963 | 2.136259 | 7.645975 | 6.980985 | -0.01211139 | 0 | 0 | 0 | 0 | 22.76769 | 22.92781
4084 | 145156.8 | 2011-04-08 04:08 | 10129.89 | 19 | 12 | -0.760173 | 3.044488 | 2.267963 | 2.139252 | 7.645975 | 6.990104 | -0.003027319 | 0 | 0 | 0 | 0 | 22.76769 | 23.00307
4085 | 145171.3 | 2011-04-08 04:09 | 10144.39 | 19 | 12 | -0.760352 | 3.039284 | 2.267963 | 2.142314 | 7.645975 | 6.999422 | -0.006054511 | 0 | 0 | 0 | 0 | 22.81236 | 23.0478
4086 | 145183.4 | 2011-04-08 04:09 | 10156.54 | 19 | 12 | -0.760352 | 3.034081 | 2.267963 | 2.14488 | 7.645975 | 7.007215 | -0.00605442 | 0 | 0 | 0 | 0 | 22.76769 | 23.00307
4087 | 145197 | 2011-04-08 04:09 | 10170.13 | 19 | 12 | -0.7599941 | 3.028877 | 2.267963 | 2.14775 | 7.645975 | 7.015916 | -0.006054693 | 0 | 0 | 0 | 0 | 22.76769 | 23.00307
4088 | 145209.7 | 2011-04-08 04:09 | 10182.83 | 19 | 12 | -0.760173 | 3.023673 | 2.267963 | 2.150432 | 7.645975 | 7.024032 | -0.005504096 | 0 | 0 | 0 | 0 | 22.76769 | 22.92781
4089 | 145222.3 | 2011-04-08 04:10 | 10195.44 | 19 | 12 | -0.760173 | 3.018469 | 2.267963 | 2.153095 | 7.645975 | 7.03208 | -0.006054425 | 0 | 0 | 0 | 0 | 22.73715 | 22.97255
4090 | 145234.5 | 2011-04-08 04:10 | 10207.62 | 19 | 12 | -0.760352 | 3.013266 | 2.267963 | 2.155668 | 7.645975 | 7.039839 | -0.0121095 | 0 | 0 | 0 | 0 | 22.73715 | 22.97255
4091 | 145246.5 | 2011-04-08 04:10 | 10219.61 | 19 | 12 | -0.760352 | 3.008062 | 2.267963 | 2.158199 | 7.645975 | 7.047463 | -0.003027249 | 0 | 0 | 0 | 0 | 22.76769 | 23.00307
4092 | 145257.8 | 2011-04-08 04:10 | 10230.91 | 19 | 12 | -0.760352 | 3.002858 | 2.267963 | 2.160586 | 7.645975 | 7.054637 | -0.009084166 | 0 | 0 | 0 | 0 | 22.81236 | 23.0478
4093 | 145270 | 2011-04-08 04:10 | 10243.1 | 19 | 12 | -0.760352 | 2.997654 | 2.267963 | 2.163161 | 7.645975 | 7.062363 | -0.003029462 | 0 | 0 | 0 | 0 | 22.69247 | 23.00307
4094 | 145280.8 | 2011-04-08 04:10 | 10253.95 | 19 | 12 | -0.760173 | 2.99245 | 2.267963 | 2.165452 | 7.645975 | 7.069226 | -0.006056688 | 0 | 0 | 0 | 0 | 22.72301 | 23.03359
4095 | 145291.5 | 2011-04-08 04:11 | 10264.66 | 19 | 12 | -0.760352 | 2.987247 | 2.267963 | 2.167714 | 7.645975 | 7.07599 | -0.003027284 | 0 | 0 | 0 | 0 | 22.69247 | 22.92781
4096 | 145302.3 | 2011-04-08 04:11 | 10275.44 | 19 | 12 | -0.760173 | 2.982043 | 2.267963 | 2.169989 | 7.645975 | 7.082782 | -0.006054361 | 0 | 0 | 0 | 0 | 22.76769 | 23.07832
4097 | 145312.8 | 2011-04-08 04:11 | 10285.91 | 19 | 12 | -0.760173 | 2.976839 | 2.267963 | 2.172201 | 7.645975 | 7.089373 | -0.006054532 | 0 | 0 | 0 | 0 | 22.69247 | 23.00307
4098 | 145323 | 2011-04-08 04:11 | 10296.12 | 19 | 12 | -0.760173 | 2.971636 | 2.267963 | 2.174356 | 7.645975 | 7.095784 | -0.006054635 | 0 | 0 | 0 | 0 | 22.69247 | 23.00307
4099 | 145333.4 | 2011-04-08 04:11 | 10306.49 | 19 | 12 | -0.760173 | 2.966432 | 2.267963 | 2.176548 | 7.645975 | 7.102291 | -0.002752261 | 0 | 0 | 0 | 0 | 22.73715 | 22.97255
4100 | 145342.6 | 2011-04-08 04:12 | 10315.75 | 19 | 12 | -0.760352 | 2.961228 | 2.267963 | 2.178503 | 7.645975 | 7.108088 | -0.006054488 | 0 | 0 | 0 | 0 | 22.69247 | 23.00307
4101 | 145352.1 | 2011-04-08 04:12 | 10325.22 | 19 | 12 | -0.760352 | 2.956024 | 2.267963 | 2.180502 | 7.645975 | 7.114002 | -0.00302764 | 0 | 0 | 0 | 0 | 22.69247 | 23.00307
4102 | 145361.4 | 2011-04-08 04:12 | 10334.57 | 19 | 12 | -0.7605309 | 2.950821 | 2.267963 | 2.182478 | 7.645975 | 7.119839 | -0.009081701 | 0 | 0 | 0 | 0 | 22.73715 | 22.97255
4103 | 145371 | 2011-04-08 04:12 | 10344.11 | 19 | 12 | -0.760173 | 2.945617 | 2.267963 | 2.184493 | 7.645975 | 7.125779 | -0.003027259 | 0 | 0 | 0 | 0 | 22.73715 | 22.89729
4104 | 145379.6 | 2011-04-08 04:12 | 10352.75 | 19 | 12 | -0.7599941 | 2.940413 | 2.267963 | 2.186317 | 7.645975 | 7.131148 | -0.006054601 | 0 | 0 | 0 | 0 | 22.70663 | 22.94203
4105 | 145388.6 | 2011-04-08 04:12 | 10361.74 | 19 | 12 | -0.7599941 | 2.93521 | 2.267963 | 2.188215 | 7.645975 | 7.136727 | -0.003027431 | 0 | 0 | 0 | 0 | 22.6314 | 22.94203
4106 | 145397.6 | 2011-04-08 04:12 | 10370.71 | 19 | 12 | -0.760352 | 2.930006 | 2.267963 | 2.19011 | 7.645975 | 7.142283 | -0.006056919 | 0 | 0 | 0 | 0 | 22.70663 | 22.94203
4107 | 145405.7 | 2011-04-08 04:13 | 10378.87 | 19 | 12 | -0.760352 | 2.924802 | 2.267963 | 2.191834 | 7.645975 | 7.147331 | -0.006056855 | 0 | 0 | 0 | 0 | 22.70663 | 23.01729
4108 | 145413.9 | 2011-04-08 04:13 | 10387.06 | 19 | 12 | -0.760173 | 2.919598 | 2.267963 | 2.193563 | 7.645975 | 7.152383 | -0.006056775 | 0 | 0 | 0 | 0 | 22.73715 | 23.0478
4109 | 145422 | 2011-04-08 04:13 | 10395.16 | 19 | 12 | -0.760173 | 2.914394 | 2.267963 | 2.195273 | 7.645975 | 7.157373 | -0.003027339 | 0 | 0 | 0 | 0 | 22.70663 | 23.01729
4110 | 145429.6 | 2011-04-08 04:13 | 10402.78 | 19 | 12 | -0.760173 | 2.909191 | 2.267963 | 2.196882 | 7.645975 | 7.162057 | -0.01211128 | 0 | 0 | 0 | 0 | 22.70663 | 23.01729
4111 | 145437.2 | 2011-04-08 04:13 | 10410.32 | 19 | 12 | -0.760173 | 2.903987 | 2.267963 | 2.198474 | 7.645975 | 7.166687 | -0.009083817 | 0 | 0 | 0 | 0 | 22.66194 | 22.97255
4112 | 145444.9 | 2011-04-08 04:13 | 10417.99 | 19 | 12 | -0.760173 | 2.898783 | 2.267963 | 2.200094 | 7.645975 | 7.171387 | -0.003027156 | 0 | 0 | 0 | 0 | 22.69247 | 23.07832
4113 | 145452.3 | 2011-04-08 04:13 | 10425.42 | 19 | 12 | -0.760173 | 2.893579 | 2.267963 | 2.201664 | 7.645975 | 7.175934 | -0.009081759 | 0 | 0 | 0 | 0 | 22.73715 | 23.0478
4114 | 145459.2 | 2011-04-08 04:13 | 10432.32 | 19 | 12 | -0.760352 | 2.888376 | 2.267963 | 2.20312 | 7.645975 | 7.180145 | -0.009081999 | 0 | 0 | 0 | 0 | 22.73715 | 23.0478
4115 | 145466.6 | 2011-04-08 04:14 | 10439.71 | 19 | 12 | -0.760173 | 2.883172 | 2.267963 | 2.204681 | 7.645975 | 7.18465 | -0.006054619 | 0 | 0 | 0 | 0 | 22.70663 | 23.01729
4116 | 145473 | 2011-04-08 04:14 | 10446.17 | 19 | 12 | -0.760173 | 2.877968 | 2.267963 | 2.206047 | 7.645975 | 7.188585 | -0.005504232 | 0 | 0 | 0 | 0 | 22.6314 | 23.01729
4117 | 145479.9 | 2011-04-08 04:14 | 10452.99 | 19 | 12 | -0.760352 | 2.872765 | 2.267963 | 2.207485 | 7.645975 | 7.192721 | -0.009081837 | 0 | 0 | 0 | 0 | 22.84289 | 23.00307
4118 | 145486 | 2011-04-08 04:14 | 10459.12 | 19 | 12 | -0.760352 | 2.867561 | 2.267963 | 2.20878 | 7.645975 | 7.19644 | -0.009081857 | 0 | 0 | 0 | 0 | 22.73715 | 23.0478
4119 | 145492.9 | 2011-04-08 04:14 | 10466.07 | 19 | 12 | -0.7605309 | 2.862357 | 2.267963 | 2.210248 | 7.645975 | 7.200646 | -0.003027276 | 0 | 0 | 0 | 0 | 22.70663 | 23.01729
4120 | 145499 | 2011-04-08 04:14 | 10472.1 | 19 | 12 | -0.7605309 | 2.857153 | 2.267963 | 2.211521 | 7.645975 | 7.204286 | -0.002752127 | 0 | 0 | 0 | 0 | 22.70663 | 23.01729
4121 | 145504.9 | 2011-04-08 04:14 | 10478.02 | 19 | 12 | -0.760352 | 2.851949 | 2.267963 | 2.212771 | 7.645975 | 7.207854 | -0.009083983 | 0 | 0 | 0 | 0 | 22.78184 | 23.01729
4122 | 145510.9 | 2011-04-08 04:14 | 10484.04 | 19 | 12 | -0.760352 | 2.846746 | 2.267963 | 2.214044 | 7.645975 | 7.211481 | -0.00605676 | 0 | 0 | 0 | 0 | 22.81236 | 23.0478
4123 | 145516.8 | 2011-04-08 04:14 | 10489.92 | 19 | 12 | -0.7599941 | 2.841542 | 2.267963 | 2.215285 | 7.645975 | 7.215011 | -0.0030272 | 0 | 0 | 0 | 0 | 22.81236 | 23.0478
4124 | 145522.5 | 2011-04-08 04:15 | 10495.65 | 19 | 12 | -0.760173 | 2.836338 | 2.267963 | 2.216496 | 7.645975 | 7.218451 | -0.003027342 | 0 | 0 | 0 | 0 | 22.73715 | 23.0478
4125 | 145527.9 | 2011-04-08 04:15 | 10500.99 | 19 | 12 | -0.760173 | 2.831135 | 2.267963 | 2.217624 | 7.645975 | 7.221646 | -0.009084442 | 0 | 0 | 0 | 0 | 22.81236 | 23.0478
4126 | 145533.3 | 2011-04-08 04:15 | 10506.47 | 19 | 12 | -0.760352 | 2.825931 | 2.267963 | 2.218781 | 7.645975 | 7.22492 | -0.005504106 | 0 | 0 | 0 | 0 | 22.81236 | 23.0478
4127 | 145538.4 | 2011-04-08 04:15 | 10511.49 | 19 | 12 | -0.760173 | 2.820727 | 2.267963 | 2.21984 | 7.645975 | 7.227911 | -0.009081906 | 0 | 0 | 0 | 0 | 22.73715 | 23.0478
4128 | 145543.7 | 2011-04-08 04:15 | 10516.78 | 19 | 12 | -0.760173 | 2.815523 | 2.267963 | 2.220958 | 7.645975 | 7.231064 | -0.003027288 | 0 | 0 | 0 | 0 | 22.73715 | 23.0478
4129 | 145548.6 | 2011-04-08 04:15 | 10521.76 | 19 | 12 | -0.760173 | 2.81032 | 2.267963 | 2.222009 | 7.645975 | 7.234019 | -0.006054542 | 0 | 0 | 0 | 0 | 22.81236 | 23.0478
4130 | 145553.8 | 2011-04-08 04:15 | 10526.88 | 19 | 12 | -0.7605309 | 2.805116 | 2.267963 | 2.223091 | 7.645975 | 7.237058 | -0.00302736 | 0 | 0 | 0 | 0 | 22.76769 | 23.07832
4131 | 145558.2 | 2011-04-08 04:15 | 10531.3 | 19 | 12 | -0.760173 | 2.799912 | 2.267963 | 2.224023 | 7.645975 | 7.239671 | -0.009081835 | 0 | 0 | 0 | 0 | 22.76769 | 23.15356
4132 | 145563.1 | 2011-04-08 04:15 | 10536.24 | 19 | 12 | -0.7599941 | 2.794708 | 2.267963 | 2.225067 | 7.645975 | 7.242591 | -0.003027173 | 0 | 0 | 0 | 0 | 22.73715 | 23.0478
4133 | 145567.7 | 2011-04-08 04:15 | 10540.85 | 19 | 12 | -0.7605309 | 2.789505 | 2.267963 | 2.22604 | 7.645975 | 7.245309 | -0.00605459 | 0 | 0 | 0 | 0 | 22.81236 | 23.0478
4134 | 145572.4 | 2011-04-08 04:15 | 10545.53 | 19 | 12 | -0.760173 | 2.784301 | 2.267963 | 2.227029 | 7.645975 | 7.248065 | -0.003026927 | 0 | 0 | 0 | 0 | 22.76769 | 23.07832
4135 | 145576.6 | 2011-04-08 04:15 | 10549.74 | 19 | 12 | -0.7598152 | 2.779097 | 2.267963 | 2.227919 | 7.645975 | 7.250539 | -0.003027208 | 0 | 0 | 0 | 0 | 22.76769 | 23.07832
4136 | 145580.9 | 2011-04-08 04:16 | 10554 | 19 | 12 | -0.7599941 | 2.773893 | 2.267963 | 2.228817 | 7.645975 | 7.253034 | -0.003029514 | 0 | 0 | 0 | 0 | 22.76769 | 23.07832
4137 | 145585.2 | 2011-04-08 04:16 | 10558.35 | 19 | 12 | -0.760352 | 2.76869 | 2.267963 | 2.229736 | 7.645975 | 7.25558 | -0.006056695 | 0 | 0 | 0 | 0 | 22.84289 | 23.07832
4138 | 145588.9 | 2011-04-08 04:16 | 10562 | 19 | 12 | -0.760352 | 2.763486 | 2.267963 | 2.230507 | 7.645975 | 7.257714 | -0.00605687 | 0 | 0 | 0 | 0 | 22.76769 | 23.07832
4139 | 145593.1 | 2011-04-08 04:16 | 10566.22 | 19 | 12 | -0.760352 | 2.758282 | 2.267963 | 2.231399 | 7.645975 | 7.260176 | -0.002752129 | 0 | 0 | 0 | 0 | 22.84289 | 23.07832
4140 | 145596.9 | 2011-04-08 04:16 | 10570.04 | 19 | 12 | -0.7605309 | 2.753078 | 2.267963 | 2.232206 | 7.645975 | 7.262402 | -0.005504158 | 0 | 0 | 0 | 0 | 22.73715 | 23.0478
4141 | 145600.7 | 2011-04-08 04:16 | 10573.87 | 19 | 12 | -0.760352 | 2.747875 | 2.267963 | 2.233014 | 7.645975 | 7.264624 | -0.00605476 | 0 | 0 | 0 | 0 | 22.76769 | 23.07832
4142 | 145604.4 | 2011-04-08 04:16 | 10577.55 | 19 | 12 | -0.760352 | 2.742671 | 2.267963 | 2.233792 | 7.645975 | 7.26676 | -0.003027219 | 0 | 0 | 0 | 0 | 22.84289 | 23.07832
4143 | 145608 | 2011-04-08 04:16 | 10581.16 | 19 | 12 | -0.760352 | 2.737467 | 2.267963 | 2.234554 | 7.645975 | 7.268849 | -0.006054603 | 0 | 0 | 0 | 0 | 22.87341 | 23.10884
4144 | 145611.5 | 2011-04-08 04:16 | 10584.6 | 19 | 12 | -0.7605309 | 2.732264 | 2.267963 | 2.23528 | 7.645975 | 7.270835 | -0.009082372 | 0 | 0 | 0 | 0 | 22.76769 | 23.07832
4145 | 145615.1 | 2011-04-08 04:16 | 10588.27 | 19 | 12 | -0.760173 | 2.72706 | 2.267963 | 2.236056 | 7.645975 | 7.272953 | -0.003027319 | 0 | 0 | 0 | 0 | 22.76769 | 23.15356
4146 | 145618.5 | 2011-04-08 04:16 | 10591.6 | 19 | 12 | -0.760173 | 2.721856 | 2.267963 | 2.23676 | 7.645975 | 7.274869 | -0.003027331 | 0 | 0 | 0 | 0 | 22.84289 | 23.07832
4147 | 145621.8 | 2011-04-08 04:16 | 10594.92 | 19 | 12 | -0.760352 | 2.716652 | 2.267963 | 2.237461 | 7.645975 | 7.276775 | -0.0027522 | 0 | 0 | 0 | 0 | 22.84289 | 23.07832
4148 | 145624.9 | 2011-04-08 04:16 | 10598.03 | 19 | 12 | -0.760352 | 2.711449 | 2.267963 | 2.238116 | 7.645975 | 7.278555 | -0.003027285 | 0 | 0 | 0 | 0 | 22.76769 | 23.15356
4149 | 145628.1 | 2011-04-08 04:16 | 10601.19 | 19 | 12 | -0.760352 | 2.706245 | 2.267963 | 2.238783 | 7.645975 | 7.280362 | -0.009081931 | 0 | 0 | 0 | 0 | 22.79821 | 23.10884
4150 | 145631.1 | 2011-04-08 04:16 | 10604.19 | 19 | 12 | -0.7599941 | 2.701041 | 2.267963 | 2.239418 | 7.645975 | 7.28208 | -0.002754057 | 0 | 0 | 0 | 0 | 22.76769 | 23.07832
4151 | 145634.2 | 2011-04-08 04:16 | 10607.34 | 19 | 12 | -0.760352 | 2.695837 | 2.267963 | 2.240083 | 7.645975 | 7.283874 | -0.002754143 | 0 | 0 | 0 | 0 | 22.76769 | 23.15356
4152 | 145637 | 2011-04-08 04:16 | 10610.1 | 19 | 12 | -0.7605309 | 2.690634 | 2.267963 | 2.240666 | 7.645975 | 7.285444 | -0.009084208 | 0 | 0 | 0 | 0 | 22.76769 | 23.07832
4153 | 145639.9 | 2011-04-08 04:16 | 10613 | 19 | 12 | -0.7599941 | 2.68543 | 2.267963 | 2.241279 | 7.645975 | 7.287091 | -0.003027228 | 0 | 0 | 0 | 0 | 22.81236 | 23.0478
4154 | 145642.7 | 2011-04-08 04:17 | 10615.8 | 19 | 12 | -0.760352 | 2.680226 | 2.267963 | 2.241869 | 7.645975 | 7.288673 | -0.003027339 | 0 | 0 | 0 | 0 | 22.73715 | 23.0478
4155 | 145645.4 | 2011-04-08 04:17 | 10618.51 | 19 | 12 | -0.760352 | 2.675022 | 2.267963 | 2.242443 | 7.645975 | 7.29021 | -0.003027333 | 0 | 0 | 0 | 0 | 22.76769 | 23.07832
4156 | 145647.9 | 2011-04-08 04:17 | 10621 | 19 | 12 | -0.7599941 | 2.669819 | 2.267963 | 2.242967 | 7.645975 | 7.291611 | -0.006054489 | 0 | 0 | 0 | 0 | 22.73715 | 23.0478
4157 | 145650.5 | 2011-04-08 04:17 | 10623.6 | 19 | 12 | -0.760173 | 2.664615 | 2.267963 | 2.243516 | 7.645975 | 7.293075 | -0.006054747 | 0 | 0 | 0 | 0 | 22.70663 | 23.01729
4158 | 145652.8 | 2011-04-08 04:17 | 10625.96 | 19 | 12 | -0.760352 | 2.659411 | 2.267963 | 2.244015 | 7.645975 | 7.294404 | -0.006053863 | 0 | 0 | 0 | 0 | 22.78184 | 23.09253
4159 | 145655.2 | 2011-04-08 04:17 | 10628.33 | 19 | 12 | -0.760352 | 2.654207 | 2.267963 | 2.244516 | 7.645975 | 7.295736 | -0.003027295 | 0 | 0 | 0 | 0 | 22.81236 | 23.0478
4160 | 145657.5 | 2011-04-08 04:17 | 10630.67 | 19 | 12 | -0.760352 | 2.649004 | 2.267963 | 2.245011 | 7.645975 | 7.297047 | -0.002752007 | 0 | 0 | 0 | 0 | 22.78184 | 23.09253
4161 | 145659.9 | 2011-04-08 04:17 | 10633.05 | 19 | 12 | -0.760173 | 2.643475 | 2.267963 | 2.245512 | 7.645975 | 7.298374 | -0.006054691 | 0 | 0 | 0 | 0 | 22.81236 | 23.0478
4162 | 145662.2 | 2011-04-08 04:17 | 10635.28 | 19 | 12 | -0.760173 | 2.638271 | 2.267963 | 2.245984 | 7.645975 | 7.299621 | -0.003027308 | 0 | 0 | 0 | 0 | 22.81236 | 23.12304
4163 | 145664.2 | 2011-04-08 04:17 | 10637.32 | 19 | 12 | -0.7599941 | 2.633067 | 2.267963 | 2.246415 | 7.645975 | 7.300757 | -0.006056786 | 0 | 0 | 0 | 0 | 22.81236 | 23.12304
4164 | 145666.3 | 2011-04-08 04:17 | 10639.41 | 19 | 12 | -0.760352 | 2.627863 | 2.267963 | 2.246855 | 7.645975 | 7.301915 | -0.009083108 | 0 | 0 | 0 | 0 | 22.81236 | 23.12304
4165 | 145668.3 | 2011-04-08 04:17 | 10641.44 | 19 | 12 | -0.760352 | 2.62266 | 2.267963 | 2.247284 | 7.645975 | 7.303041 | -0.005506182 | 0 | 0 | 0 | 0 | 22.73715 | 23.0478
4166 | 145670.4 | 2011-04-08 04:17 | 10643.54 | 19 | 12 | -0.760352 | 2.617456 | 2.267963 | 2.247728 | 7.645975 | 7.304206 | -0.003027218 | 0 | 0 | 0 | 0 | 22.75131 | 22.98677
4167 | 145672.2 | 2011-04-08 04:17 | 10645.29 | 19 | 12 | -0.760352 | 2.612252 | 2.267963 | 2.248098 | 7.645975 | 7.305173 | -0.006054556 | 0 | 0 | 0 | 0 | 22.73715 | 23.12304
4168 | 145674.1 | 2011-04-08 04:17 | 10647.21 | 19 | 12 | -0.760352 | 2.606398 | 2.267963 | 2.248502 | 7.645975 | 7.306227 | -0.01210904 | 0 | 0 | 0 | 0 | 22.73715 | 23.0478
4169 | 145676.1 | 2011-04-08 04:17 | 10649.25 | 19 | 12 | -0.760173 | 2.601194 | 2.267963 | 2.248933 | 7.645975 | 7.307349 | -0.005504429 | 0 | 0 | 0 | 0 | 22.70663 | 23.09253
4170 | 145677.9 | 2011-04-08 04:17 | 10651 | 19 | 12 | -0.760352 | 2.595991 | 2.267963 | 2.249303 | 7.645975 | 7.30831 | -0.006054691 | 0 | 0 | 0 | 0 | 22.78184 | 23.09253
4171 | 145679.6 | 2011-04-08 04:17 | 10652.71 | 19 | 12 | -0.7605309 | 2.590462 | 2.267963 | 2.249664 | 7.645975 | 7.309246 | -0.006054493 | 0 | 0 | 0 | 0 | 22.70663 | 23.01729
4172 | 145681.3 | 2011-04-08 04:17 | 10654.4 | 19 | 12 | -0.760173 | 2.584933 | 2.267963 | 2.250022 | 7.645975 | 7.310173 | -0.009084096 | 0 | 0 | 0 | 0 | 22.6761 | 23.06202
4173 | 145683 | 2011-04-08 04:17 | 10656.16 | 19 | 12 | -0.7605309 | 2.579729 | 2.267963 | 2.250392 | 7.645975 | 7.311129 | -0.008258305 | 0 | 0 | 0 | 0 | 22.70663 | 23.09253
4174 | 145684.5 | 2011-04-08 04:17 | 10657.64 | 19 | 12 | -0.7605309 | 2.574525 | 2.267963 | 2.250705 | 7.645975 | 7.311936 | -0.005504148 | 0 | 0 | 0 | 0 | 22.73715 | 23.0478
4175 | 145686 | 2011-04-08 04:17 | 10659.1 | 19 | 12 | -0.760352 | 2.569321 | 2.267963 | 2.251013 | 7.645975 | 7.312729 | -0.01211193 | 0 | 0 | 0 | 0 | 22.75131 | 23.06202
4176 | 145687.5 | 2011-04-08 04:17 | 10660.58 | 19 | 12 | -0.760352 | 2.564118 | 2.267963 | 2.251327 | 7.645975 | 7.313533 | -0.006054681 | 0 | 0 | 0 | 0 | 22.78184 | 23.01729
4177 | 145689 | 2011-04-08 04:17 | 10662.12 | 19 | 12 | -0.760352 | 2.558914 | 2.267963 | 2.251651 | 7.645975 | 7.314364 | -0.006054755 | 0 | 0 | 0 | 0 | 22.6314 | 23.09253
4178 | 145690.4 | 2011-04-08 04:17 | 10663.5 | 19 | 12 | -0.760173 | 2.553385 | 2.267963 | 2.251944 | 7.645975 | 7.315112 | -0.006055858 | 0 | 0 | 0 | 0 | 22.70663 | 23.09253
4179 | 145691.7 | 2011-04-08 04:17 | 10664.78 | 19 | 12 | -0.760173 | 2.548181 | 2.267963 | 2.252214 | 7.645975 | 7.315801 | -0.006054699 | 0 | 0 | 0 | 0 | 22.70663 | 23.01729
4180 | 145693.1 | 2011-04-08 04:17 | 10666.21 | 19 | 12 | -0.760173 | 2.542978 | 2.267963 | 2.252515 | 7.645975 | 7.316569 | -0.006054382 | 0 | 0 | 0 | 0 | 22.81236 | 23.12304
4181 | 145694.3 | 2011-04-08 04:17 | 10667.38 | 19 | 12 | -0.760352 | 2.537448 | 2.267963 | 2.252763 | 7.645975 | 7.317198 | -0.01513896 | 0 | 0 | 0 | 0 | 22.70663 | 23.09253
4182 | 145695.6 | 2011-04-08 04:17 | 10668.69 | 19 | 12 | -0.760352 | 2.532245 | 2.267963 | 2.253039 | 7.645975 | 7.317899 | -0.006057008 | 0 | 0 | 0 | 0 | 22.70663 | 23.09253
4183 | 145696.7 | 2011-04-08 04:17 | 10669.87 | 19 | 12 | -0.760173 | 2.527041 | 2.267963 | 2.253289 | 7.645975 | 7.318531 | -0.01211167 | 0 | 0 | 0 | 0 | 22.73715 | 23.0478
4184 | 145697.8 | 2011-04-08 04:17 | 10670.89 | 19 | 12 | -0.760352 | 2.521837 | 2.267963 | 2.253504 | 7.645975 | 7.319075 | -0.009083891 | 0 | 0 | 0 | 0 | 22.6761 | 22.98677
4185 | 145698.9 | 2011-04-08 04:17 | 10672 | 19 | 12 | -0.760173 | 2.516634 | 2.267963 | 2.253738 | 7.645975 | 7.319664 | -0.01211137 | 0 | 0 | 0 | 0 | 22.78184 | 23.09253
4186 | 145699.9 | 2011-04-08 04:17 | 10673.05 | 19 | 12 | -0.7605309 | 2.51143 | 2.267963 | 2.25396 | 7.645975 | 7.320223 | -0.006054611 | 0 | 0 | 0 | 0 | 22.78184 | 23.09253
4187 | 145700.9 | 2011-04-08 04:18 | 10673.99 | 19 | 12 | -0.760173 | 2.505901 | 2.267963 | 2.254158 | 7.645975 | 7.320718 | -0.00908206 | 0 | 0 | 0 | 0 | 22.70663 | 23.09253
4188 | 145702 | 2011-04-08 04:18 | 10675.12 | 19 | 12 | -0.760352 | 2.500697 | 2.267963 | 2.254396 | 7.645975 | 7.321314 | -0.006054532 | 0 | 0 | 0 | 0 | 22.75131 | 23.06202
4189 | 145702.8 | 2011-04-08 04:18 | 10675.97 | 19 | 12 | -0.760173 | 2.495493 | 2.267963 | 2.254577 | 7.645975 | 7.321768 | -0.006054791 | 0 | 0 | 0 | 0 | 22.78184 | 23.01729
4190 | 145703.7 | 2011-04-08 04:18 | 10676.82 | 19 | 12 | -0.7599941 | 2.49029 | 2.267963 | 2.254757 | 7.645975 | 7.322215 | -0.006055175 | 0 | 0 | 0 | 0 | 22.75131 | 23.06202
4191 | 145704.5 | 2011-04-08 04:18 | 10677.64 | 19 | 12 | -0.760352 | 2.485086 | 2.267963 | 2.254929 | 7.645975 | 7.322644 | -0.006056101 | 0 | 0 | 0 | 0 | 22.78184 | 23.01729
4192 | 145705.3 | 2011-04-08 04:18 | 10678.39 | 19 | 12 | -0.7599941 | 2.479882 | 2.267963 | 2.255088 | 7.645975 | 7.323038 | -0.006054631 | 0 | 0 | 0 | 0 | 22.81236 | 23.12304
4193 | 145706 | 2011-04-08 04:18 | 10679.13 | 19 | 12 | -0.760352 | 2.474679 | 2.267963 | 2.255244 | 7.645975 | 7.323426 | -0.009081799 | 0 | 0 | 0 | 0 | 22.73715 | 23.12304
4194 | 145706.8 | 2011-04-08 04:18 | 10679.92 | 19 | 12 | -0.760173 | 2.469475 | 2.267963 | 2.25541 | 7.645975 | 7.323835 | -0.005505479 | 0 | 0 | 0 | 0 | 22.75131 | 22.98677
4195 | 145707.5 | 2011-04-08 04:18 | 10680.64 | 19 | 12 | -0.760352 | 2.463946 | 2.267963 | 2.255562 | 7.645975 | 7.32421 | -0.006054508 | 0 | 0 | 0 | 0 | 22.78184 | 23.01729
4196 | 145708.2 | 2011-04-08 04:18 | 10681.36 | 19 | 12 | -0.760352 | 2.458742 | 2.267963 | 2.255714 | 7.645975 | 7.324584 | -0.006054498 | 0 | 0 | 0 | 0 | 22.73715 | 23.12304
4197 | 145708.8 | 2011-04-08 04:18 | 10681.98 | 19 | 12 | -0.760173 | 2.453538 | 2.267963 | 2.255846 | 7.645975 | 7.324907 | -0.005504172 | 0 | 0 | 0 | 0 | 22.70663 | 23.01729
4198 | 145709.5 | 2011-04-08 04:18 | 10682.6 | 19 | 12 | -0.760173 | 2.448009 | 2.267963 | 2.255977 | 7.645975 | 7.32523 | -0.009081857 | 0 | 0 | 0 | 0 | 22.70663 | 23.01729
4199 | 145710.1 | 2011-04-08 04:18 | 10683.28 | 19 | 12 | -0.760173 | 2.44248 | 2.267963 | 2.25612 | 7.645975 | 7.325579 | -0.009082118 | 0 | 0 | 0 | 0 | 22.75131 | 22.98677
4200 | 145710.8 | 2011-04-08 04:18 | 10683.89 | 19 | 12 | -0.7605309 | 2.436951 | 2.267963 | 2.256249 | 7.645975 | 7.325895 | -0.009081872 | 0 | 0 | 0 | 0 | 22.78184 | 23.09253
4201 | 145711.3 | 2011-04-08 04:18 | 10684.43 | 19 | 12 | -0.760352 | 2.431747 | 2.267963 | 2.256363 | 7.645975 | 7.326171 | -0.01376255 | 0 | 0 | 0 | 0 | 22.78184 | 23.01729
4202 | 145711.9 | 2011-04-08 04:18 | 10685.03 | 19 | 12 | -0.760352 | 2.425893 | 2.267963 | 2.25649 | 7.645975 | 7.32648 | -0.01513839 | 0 | 0 | 0 | 0 | 22.70663 | 23.01729
4203 | 145712.5 | 2011-04-08 04:18 | 10685.62 | 19 | 12 | -0.760352 | 2.420364 | 2.267963 | 2.256615 | 7.645975 | 7.326782 | -0.006054487 | 0 | 0 | 0 | 0 | 22.73715 | 23.0478
4204 | 145713 | 2011-04-08 04:18 | 10686.18 | 19 | 12 | -0.760352 | 2.414835 | 2.267963 | 2.256733 | 7.645975 | 7.327067 | -0.01210907 | 0 | 0 | 0 | 0 | 22.70663 | 23.01729
4205 | 145713.5 | 2011-04-08 04:18 | 10686.67 | 19 | 12 | -0.760352 | 2.409632 | 2.267963 | 2.256837 | 7.645975 | 7.327319 | -0.01210905 | 0 | 0 | 0 | 0 | 22.70663 | 23.01729
4206 | 145714 | 2011-04-08 04:18 | 10687.14 | 19 | 12 | -0.760173 | 2.404428 | 2.267963 | 2.256935 | 7.645975 | 7.327554 | -0.0137605 | 0 | 0 | 0 | 0 | 22.70663 | 23.01729
4207 | 145714.5 | 2011-04-08 04:18 | 10687.64 | 19 | 12 | -0.760352 | 2.399224 | 2.267963 | 2.257041 | 7.645975 | 7.32781 | -0.00908211 | 0 | 0 | 0 | 0 | 22.70663 | 23.09253
4208 | 145715 | 2011-04-08 04:18 | 10688.1 | 19 | 12 | -0.760352 | 2.39402 | 2.267963 | 2.257139 | 7.645975 | 7.328044 | -0.009084077 | 0 | 0 | 0 | 0 | 22.6761 | 22.98677
4209 | 145715.4 | 2011-04-08 04:18 | 10688.53 | 19 | 12 | -0.760173 | 2.388817 | 2.267963 | 2.257229 | 7.645975 | 7.328261 | -0.01513831 | 0 | 0 | 0 | 0 | 22.70663 | 23.01729
4210 | 145715.9 | 2011-04-08 04:18 | 10689.03 | 19 | 12 | -0.760173 | 2.382962 | 2.267963 | 2.257334 | 7.645975 | 7.32851 | -0.01101039 | 0 | 0 | 0 | 0 | 22.73715 | 23.12304
4211 | 145716.3 | 2011-04-08 04:18 | 10689.42 | 19 | 12 | -0.760352 | 2.377759 | 2.267963 | 2.257418 | 7.645975 | 7.328709 | -0.01816624 | 0 | 0 | 0 | 0 | 22.73715 | 23.0478
4212 | 145716.7 | 2011-04-08 04:18 | 10689.84 | 19 | 12 | -0.760173 | 2.372555 | 2.267963 | 2.257506 | 7.645975 | 7.32892 | -0.01513832 | 0 | 0 | 0 | 0 | 22.73715 | 23.12304
4213 | 145717.2 | 2011-04-08 04:18 | 10690.28 | 19 | 12 | -0.760352 | 2.367026 | 2.267963 | 2.257599 | 7.645975 | 7.32914 | -0.01210912 | 0 | 0 | 0 | 0 | 22.81236 | 23.0478
4214 | 145717.6 | 2011-04-08 04:18 | 10690.72 | 19 | 12 | -0.760352 | 2.360847 | 2.267963 | 2.257692 | 7.645975 | 7.32936 | -0.0211935 | 0 | 0 | 0 | 0 | 22.70663 | 23.09253
4215 | 145718 | 2011-04-08 04:18 | 10691.13 | 19 | 12 | -0.760352 | 2.355643 | 2.267963 | 2.257778 | 7.645975 | 7.329563 | -0.02119437 | 0 | 0 | 0 | 0 | 22.70663 | 23.09253
4216 | 145718.4 | 2011-04-08 04:18 | 10691.53 | 19 | 12 | -0.760173 | 2.350114 | 2.267963 | 2.257862 | 7.645975 | 7.329761 | -0.02119314 | 0 | 0 | 0 | 0 | 22.70663 | 23.09253
4217 | 145718.8 | 2011-04-08 04:18 | 10691.9 | 19 | 12 | -0.760352 | 2.34491 | 2.267963 | 2.25794 | 7.645975 | 7.329942 | -0.01513914 | 0 | 0 | 0 | 0 | 22.78184 | 23.09253
4218 | 145719.1 | 2011-04-08 04:18 | 10692.25 | 19 | 12 | -0.760173 | 2.339706 | 2.267963 | 2.258014 | 7.645975 | 7.330117 | -0.0211931 | 0 | 0 | 0 | 0 | 22.73715 | 23.0478
4219 | 145719.5 | 2011-04-08 04:18 | 10692.63 | 19 | 12 | -0.760352 | 2.334503 | 2.267963 | 2.258094 | 7.645975 | 7.330303 | -0.01513633 | 0 | 0 | 0 | 0 | 22.70663 | 23.09253
4220 | 145719.9 | 2011-04-08 04:18 | 10692.99 | 19 | 12 | -0.760352 | 2.329299 | 2.267963 | 2.258171 | 7.645975 | 7.330483 | -0.01210921 | 0 | 0 | 0 | 0 | 22.81236 | 23.12304
4221 | 145720.2 | 2011-04-08 04:18 | 10693.36 | 19 | 12 | -0.7599941 | 2.324095 | 2.267963 | 2.258248 | 7.645975 | 7.330662 | -0.01211019 | 0 | 0 | 0 | 0 | 22.78184 | 23.01729
4222 | 145720.5 | 2011-04-08 04:18 | 10693.67 | 19 | 12 | -0.7605309 | 2.318566 | 2.267963 | 2.258314 | 7.645975 | 7.330815 | -0.02119521 | 0 | 0 | 0 | 0 | 22.73715 | 23.12304
4223 | 145720.9 | 2011-04-08 04:18 | 10693.99 | 19 | 12 | -0.7605309 | 2.313362 | 2.267963 | 2.258382 | 7.645975 | 7.330973 | -0.0151387 | 0 | 0 | 0 | 0 | 22.73715 | 23.0478
4224 | 145721.2 | 2011-04-08 04:18 | 10694.29 | 19 | 12 | -0.760352 | 2.308159 | 2.267963 | 2.258445 | 7.645975 | 7.33112 | -0.02724767 | 0 | 0 | 0 | 0 | 22.78184 | 23.09253
4225 | 145721.5 | 2011-04-08 04:18 | 10694.68 | 19 | 12 | -0.760173 | 2.302955 | 2.267963 | 2.258527 | 7.645975 | 7.331308 | -0.0181649 | 0 | 0 | 0 | 0 | 22.73715 | 23.0478
4226 | 145721.8 | 2011-04-08 04:18 | 10694.97 | 19 | 12 | -0.760352 | 2.297751 | 2.267963 | 2.258588 | 7.645975 | 7.331449 | -0.0181665 | 0 | 0 | 0 | 0 | 22.70663 | 23.09253
4227 | 145722.2 | 2011-04-08 04:18 | 10695.29 | 19 | 12 | -0.760352 | 2.292547 | 2.267963 | 2.258656 | 7.645975 | 7.331605 | -0.01816611 | 0 | 0 | 0 | 0 | 22.70663 | 23.01729
4228 | 145722.4 | 2011-04-08 04:18 | 10695.57 | 19 | 12 | -0.7605309 | 2.287019 | 2.267963 | 2.258715 | 7.645975 | 7.33174 | -0.01816657 | 0 | 0 | 0 | 0 | 22.70663 | 23.01729
4229 | 145722.8 | 2011-04-08 04:18 | 10695.92 | 19 | 12 | -0.760173 | 2.281164 | 2.267963 | 2.25879 | 7.645975 | 7.331911 | -0.01926477 | 0 | 0 | 0 | 0 | 22.81236 | 23.0478
4230 | 145723.1 | 2011-04-08 04:18 | 10696.25 | 19 | 12 | -0.760352 | 2.275961 | 2.267963 | 2.258858 | 7.645975 | 7.332066 | -0.01651231 | 0 | 0 | 0 | 0 | 22.70663 | 23.09253
4231 | 145723.4 | 2011-04-08 04:18 | 10696.49 | 19 | 12 | -0.760352 | 2.270757 | 2.267963 | 2.258911 | 7.645975 | 7.332185 | -0.01816617 | 0 | 0 | 0 | 0 | 22.81236 | 23.0478
4232 | 145723.7 | 2011-04-08 04:18 | 10696.79 | 19 | 12 | -0.760173 | 2.265228 | 2.267963 | 2.258974 | 7.645975 | 7.332329 | -0.02752677 | 0 | 0 | 0 | 0 | 22.70663 | 23.09253
4233 | 145724 | 2011-04-08 04:18 | 10697.09 | 19 | 12 | -0.760173 | 2.260024 | 2.267963 | 2.259038 | 7.645975 | 7.332473 | -0.0242207 | 0 | 0 | 0 | 0 | 22.82652 | 22.98677
4234 | 145724.2 | 2011-04-08 04:18 | 10697.36 | 19 | 12 | -0.760173 | 2.25482 | 2.267963 | 2.259094 | 7.645975 | 7.332601 | -0.01513881 | 0 | 0 | 0 | 0 | 22.81236 | 23.12304
4235 | 145724.6 | 2011-04-08 04:18 | 10697.69 | 19 | 12 | -0.760352 | 2.249617 | 2.267963 | 2.259162 | 7.645975 | 7.332754 | -0.01816508 | 0 | 0 | 0 | 0 | 22.70663 | 23.09253
4236 | 145724.8 | 2011-04-08 04:18 | 10697.98 | 19 | 12 | -0.760173 | 2.243437 | 2.267963 | 2.259224 | 7.645975 | 7.332892 | -0.02118862 | 0 | 0 | 0 | 0 | 22.70663 | 23.09253
4237 | 145725.1 | 2011-04-08 04:18 | 10698.27 | 19 | 12 | -0.760352 | 2.238234 | 2.267963 | 2.259285 | 7.645975 | 7.333029 | -0.02118967 | 0 | 0 | 0 | 0 | 22.78184 | 23.09253
4238 | 145725.4 | 2011-04-08 04:18 | 10698.54 | 19 | 12 | -0.7599941 | 2.232704 | 2.267963 | 2.259344 | 7.645975 | 7.333161 | -0.02422062 | 0 | 0 | 0 | 0 | 22.73715 | 23.0478
4239 | 145725.7 | 2011-04-08 04:18 | 10698.86 | 19 | 12 | -0.760352 | 2.227175 | 2.267963 | 2.25941 | 7.645975 | 7.333307 | -0.01816578 | 0 | 0 | 0 | 0 | 22.78184 | 23.09253
4240 | 145726 | 2011-04-08 04:18 | 10699.11 | 19 | 12 | -0.760173 | 2.221972 | 2.267963 | 2.259464 | 7.645975 | 7.333429 | -0.0272485 | 0 | 0 | 0 | 0 | 22.70663 | 23.09253
4241 | 145726.3 | 2011-04-08 04:18 | 10699.41 | 19 | 12 | -0.760352 | 2.216443 | 2.267963 | 2.259528 | 7.645975 | 7.333569 | -0.01816614 | 0 | 0 | 0 | 0 | 22.78184 | 23.09253
4242 | 145726.5 | 2011-04-08 04:18 | 10699.67 | 19 | 12 | -0.760352 | 2.210914 | 2.267963 | 2.259582 | 7.645975 | 7.33369 | -0.03027412 | 0 | 0 | 0 | 0 | 22.81236 | 23.0478
4243 | 145726.8 | 2011-04-08 04:18 | 10699.95 | 19 | 12 | -0.760173 | 2.20506 | 2.267963 | 2.259641 | 7.645975 | 7.33382 | -0.02724933 | 0 | 0 | 0 | 0 | 22.73715 | 23.0478
4244 | 145727.1 | 2011-04-08 04:18 | 10700.23 | 19 | 12 | -0.760352 | 2.199856 | 2.267963 | 2.2597 | 7.645975 | 7.33395 | -0.02724727 | 0 | 0 | 0 | 0 | 22.78184 | 23.01729
4245 | 145727.4 | 2011-04-08 04:18 | 10700.53 | 19 | 12 | -0.760352 | 2.194327 | 2.267963 | 2.259764 | 7.645975 | 7.33409 | -0.02119069 | 0 | 0 | 0 | 0 | 22.73715 | 23.12304
4246 | 145727.6 | 2011-04-08 04:18 | 10700.78 | 19 | 12 | -0.760352 | 2.188798 | 2.267963 | 2.259816 | 7.645975 | 7.334204 | -0.02724813 | 0 | 0 | 0 | 0 | 22.81236 | 23.12304
4247 | 145727.9 | 2011-04-08 04:18 | 10701.07 | 19 | 12 | -0.760173 | 2.183594 | 2.267963 | 2.259877 | 7.645975 | 7.334338 | -0.02422049 | 0 | 0 | 0 | 0 | 22.78184 | 23.09253
4248 | 145728.2 | 2011-04-08 04:18 | 10701.35 | 19 | 12 | -0.760352 | 2.178391 | 2.267963 | 2.259936 | 7.645975 | 7.334467 | -0.02119292 | 0 | 0 | 0 | 0 | 22.78184 | 23.09253
4249 | 145728.5 | 2011-04-08 04:18 | 10701.61 | 19 | 12 | -0.760173 | 2.173187 | 2.267963 | 2.25999 | 7.645975 | 7.334585 | -0.02201989 | 0 | 0 | 0 | 0 | 22.70663 | 23.09253
4250 | 145728.8 | 2011-04-08 04:18 | 10701.89 | 19 | 12 | -0.760173 | 2.167658 | 2.267963 | 2.260049 | 7.645975 | 7.334713 | -0.02119345 | 0 | 0 | 0 | 0 | 22.73715 | 23.12304
4251 | 145729 | 2011-04-08 04:18 | 10702.16 | 19 | 12 | -0.760173 | 2.162454 | 2.267963 | 2.260108 | 7.645975 | 7.334841 | -0.01926664 | 0 | 0 | 0 | 0 | 22.70663 | 23.09253
4252 | 145729.3 | 2011-04-08 04:18 | 10702.41 | 19 | 12 | -0.760352 | 2.15725 | 2.267963 | 2.260161 | 7.645975 | 7.334954 | -0.02119142 | 0 | 0 | 0 | 0 | 22.70663 | 23.09253
4253 | 145729.6 | 2011-04-08 04:18 | 10702.7 | 19 | 12 | -0.760352 | 2.151721 | 2.267963 | 2.260222 | 7.645975 | 7.335086 | -0.02422309 | 0 | 0 | 0 | 0 | 22.73715 | 23.12304
4254 | 145729.9 | 2011-04-08 04:18 | 10702.98 | 19 | 12 | -0.7605309 | 2.145542 | 2.267963 | 2.260281 | 7.645975 | 7.335212 | -0.02421946 | 0 | 0 | 0 | 0 | 22.73715 | 23.12304
4255 | 145730.1 | 2011-04-08 04:18 | 10703.27 | 19 | 12 | -0.760173 | 2.140013 | 2.267963 | 2.260342 | 7.645975 | 7.335344 | -0.02422235 | 0 | 0 | 0 | 0 | 22.70663 | 23.01729
4256 | 145730.4 | 2011-04-08 04:18 | 10703.56 | 19 | 12 | -0.760173 | 2.134809 | 2.267963 | 2.260403 | 7.645975 | 7.335475 | -0.01816637 | 0 | 0 | 0 | 0 | 22.78184 | 23.01729
4257 | 145730.7 | 2011-04-08 04:18 | 10703.81 | 19 | 12 | -0.760173 | 2.129605 | 2.267963 | 2.260455 | 7.645975 | 7.335586 | -0.02725106 | 0 | 0 | 0 | 0 | 22.73715 | 23.12304
4258 | 145731 | 2011-04-08 04:18 | 10704.1 | 19 | 12 | -0.760352 | 2.124076 | 2.267963 | 2.260517 | 7.645975 | 7.335716 | -0.02119654 | 0 | 0 | 0 | 0 | 22.75131 | 23.06202
4259 | 145731.2 | 2011-04-08 04:18 | 10704.38 | 19 | 12 | -0.760173 | 2.118547 | 2.267963 | 2.260576 | 7.645975 | 7.335841 | -0.02119312 | 0 | 0 | 0 | 0 | 22.6314 | 23.01729
4260 | 145731.5 | 2011-04-08 04:18 | 10704.66 | 19 | 12 | -0.760173 | 2.113344 | 2.267963 | 2.260635 | 7.645975 | 7.335966 | -0.01816564 | 0 | 0 | 0 | 0 | 22.81236 | 23.12304
4261 | 145731.8 | 2011-04-08 04:18 | 10704.95 | 19 | 12 | -0.760352 | 2.107815 | 2.267963 | 2.260696 | 7.645975 | 7.336096 | -0.01816558 | 0 | 0 | 0 | 0 | 22.73715 | 23.12304
4262 | 145732.1 | 2011-04-08 04:18 | 10705.27 | 19 | 12 | -0.760173 | 2.101635 | 2.267963 | 2.260764 | 7.645975 | 7.336239 | -0.02119265 | 0 | 0 | 0 | 0 | 22.75131 | 23.06202
4263 | 145732.4 | 2011-04-08 04:18 | 10705.56 | 19 | 12 | -0.760352 | 2.096106 | 2.267963 | 2.260825 | 7.645975 | 7.336367 | -0.01816615 | 0 | 0 | 0 | 0 | 22.66194 | 23.0478
4264 | 145732.7 | 2011-04-08 04:18 | 10705.87 | 19 | 12 | -0.760352 | 2.090252 | 2.267963 | 2.260891 | 7.645975 | 7.336505 | -0.0211958 | 0 | 0 | 0 | 0 | 22.78184 | 23.09253
4265 | 145733 | 2011-04-08 04:18 | 10706.12 | 19 | 12 | -0.760352 | 2.085048 | 2.267963 | 2.260943 | 7.645975 | 7.336614 | -0.03027525 | 0 | 0 | 0 | 0 | 22.70663 | 23.01729
4266 | 145733.3 | 2011-04-08 04:18 | 10706.44 | 19 | 12 | -0.760352 | 2.079519 | 2.267963 | 2.261011 | 7.645975 | 7.336756 | -0.02119358 | 0 | 0 | 0 | 0 | 22.78184 | 23.09253
4267 | 145733.6 | 2011-04-08 04:18 | 10706.75 | 19 | 12 | -0.760173 | 2.07399 | 2.267963 | 2.261077 | 7.645975 | 7.336893 | -0.02201869 | 0 | 0 | 0 | 0 | 22.70663 | 23.09253
4268 | 145733.9 | 2011-04-08 04:18 | 10707.04 | 19 | 12 | -0.760173 | 2.068787 | 2.267963 | 2.261138 | 7.645975 | 7.337019 | -0.01816869 | 0 | 0 | 0 | 0 | 22.81236 | 23.12304
4269 | 145734.2 | 2011-04-08 04:18 | 10707.36 | 19 | 12 | -0.760352 | 2.062932 | 2.267963 | 2.261206 | 7.645975 | 7.33716 | -0.01926899 | 0 | 0 | 0 | 0 | 22.70663 | 23.01729
4270 | 145734.5 | 2011-04-08 04:18 | 10707.65 | 19 | 12 | -0.760352 | 2.057404 | 2.267963 | 2.261268 | 7.645975 | 7.337286 | -0.02420822 | 0 | 0 | 0 | 0 | 22.73715 | 23.0478
4271 | 145734.8 | 2011-04-08 04:18 | 10707.98 | 19 | 12 | -0.760352 | 2.0522 | 2.267963 | 2.261336 | 7.645975 | 7.337426 | -0.01211012 | 0 | 0 | 0 | 0 | 22.70663 | 23.16777
4272 | 145735.1 | 2011-04-08 04:18 | 10708.26 | 19 | 12 | -0.760173 | 2.046671 | 2.267963 | 2.261395 | 7.645975 | 7.337547 | -0.02724928 | 0 | 0 | 0 | 0 | 22.73715 | 23.12304
4273 | 145735.4 | 2011-04-08 04:18 | 10708.58 | 19 | 12 | -0.760352 | 2.041467 | 2.267963 | 2.261463 | 7.645975 | 7.337686 | -0.01211173 | 0 | 0 | 0 | 0 | 22.81236 | 23.12304
4274 | 145735.7 | 2011-04-08 04:18 | 10708.87 | 19 | 12 | -0.7605309 | 2.036263 | 2.267963 | 2.261524 | 7.645975 | 7.337811 | -0.02477085 | 0 | 0 | 0 | 0 | 22.81236 | 23.12304
4275 | 145736 | 2011-04-08 04:18 | 10709.16 | 19 | 12 | -0.760173 | 2.03106 | 2.267963 | 2.261585 | 7.645975 | 7.337936 | -0.01816579 | 0 | 0 | 0 | 0 | 22.78184 | 23.09253
4276 | 145736.3 | 2011-04-08 04:18 | 10709.47 | 19 | 12 | -0.760352 | 2.025856 | 2.267963 | 2.261651 | 7.645975 | 7.338069 | -0.01816624 | 0 | 0 | 0 | 0 | 22.73715 | 23.12304
4277 | 145736.7 | 2011-04-08 04:18 | 10709.78 | 19 | 12 | -0.760352 | 2.020327 | 2.267963 | 2.261717 | 7.645975 | 7.338202 | -0.01816573 | 0 | 0 | 0 | 0 | 22.75131 | 23.06202
4278 | 145737 | 2011-04-08 04:18 | 10710.12 | 19 | 12 | -0.760173 | 2.015123 | 2.267963 | 2.261789 | 7.645975 | 7.338349 | -0.01816542 | 0 | 0 | 0 | 0 | 22.73715 | 23.12304
4279 | 145737.3 | 2011-04-08 04:18 | 10710.44 | 19 | 12 | -0.760173 | 2.009919 | 2.267963 | 2.261855 | 7.645975 | 7.338481 | -0.01513673 | 0 | 0 | 0 | 0 | 22.78184 | 23.09253
4280 | 145737.6 | 2011-04-08 04:18 | 10710.73 | 19 | 12 | -0.760173 | 2.004716 | 2.267963 | 2.261916 | 7.645975 | 7.338604 | -0.01513648 | 0 | 0 | 0 | 0 | 22.73715 | 23.19828
4281 | 145737.9 | 2011-04-08 04:18 | 10711.08 | 19 | 12 | -0.760352 | 1.999187 | 2.267963 | 2.261991 | 7.645975 | 7.338754 | -0.01816495 | 0 | 0 | 0 | 0 | 22.78184 | 23.09253
4282 | 145858 | 2011-04-08 04:20 | 120.0027 | 21 | 13 | 0 | 2.446383 | 0 | 0 | 0 | 0 | 0 | 0 | 0 | 0 | 0 | 22.78184 | 23.01729
4283 | 145978 | 2011-04-08 04:22 | 240.0053 | 21 | 13 | 0 | 2.514682 | 0 | 0 | 0 | 0 | 0.003027343 | 0 | 0 | 0 | 0 | 22.57034 | 22.95625
4284 | 146098 | 2011-04-08 04:24 | 360.0079 | 21 | 13 | 0 | 2.552084 | 0 | 0 | 0 | 0 | 0.003027222 | 0 | 0 | 0 | 0 | 22.72079 | 22.95625
4285 | 146218 | 2011-04-08 04:26 | 480.0106 | 21 | 13 | 0 | 2.576477 | 0 | 0 | 0 | 0 | 0 | 0 | 0 | 0 | 0 | 22.72079 | 22.88099
4286 | 146338 | 2011-04-08 04:28 | 600.0132 | 21 | 13 | 0 | 2.59469 | 0 | 0 | 0 | 0 | 0.003027298 | 0 | 0 | 0 | 0 | 22.72079 | 22.80571
4287 | 146458 | 2011-04-08 04:30 | 720.0159 | 21 | 13 | 0 | 2.608675 | 0 | 0 | 0 | 0 | -0.003027359 | 0 | 0 | 0 | 0 | 22.70663 | 22.94203
4288 | 146578 | 2011-04-08 04:32 | 840.0185 | 21 | 13 | 0 | 2.620383 | 0 | 0 | 0 | 0 | 0.003027323 | 0 | 0 | 0 | 0 | 22.75131 | 22.83624
4289 | 146698 | 2011-04-08 04:34 | 960.0212 | 21 | 13 | 0 | 2.63014 | 0 | 0 | 0 | 0 | 0.002752036 | 0 | 0 | 0 | 0 | 22.72079 | 22.80571
4290 | 146818 | 2011-04-08 04:36 | 1080.024 | 21 | 13 | 0 | 2.638271 | 0 | 0 | 0 | 0 | -0.00605461 | 0 | 0 | 0 | 0 | 22.79599 | 22.80571
4291 | 146938 | 2011-04-08 04:38 | 1200.026 | 21 | 13 | 0 | 2.645426 | 0 | 0 | 0 | 0 | 0 | 0 | 0 | 0 | 0 | 22.72079 | 22.80571
4292 | 147058 | 2011-04-08 04:40 | 1320.029 | 21 | 13 | 0 | 2.651931 | 0 | 0 | 0 | 0 | 0 | 0 | 0 | 0 | 0 | 22.61504 | 22.69989
4293 | 147178 | 2011-04-08 04:42 | 1440.032 | 21 | 13 | 0 | 2.657785 | 0 | 0 | 0 | 0 | -0.003027244 | 0 | 0 | 0 | 0 | 22.69026 | 22.69989
4294 | 147298 | 2011-04-08 04:44 | 1560.034 | 21 | 13 | 0 | 2.662663 | 0 | 0 | 0 | 0 | 0 | 0 | 0 | 0 | 0 | 22.76547 | 22.69989
4295 | 147418 | 2011-04-08 04:46 | 1680.037 | 21 | 13 | 0 | 2.667867 | 0 | 0 | 0 | 0 | 0.003027278 | 0 | 0 | 0 | 0 | 22.65974 | 22.66936
4296 | 147538 | 2011-04-08 04:48 | 1800.04 | 21 | 13 | 0 | 2.672095 | 0 | 0 | 0 | 0 | 0 | 0 | 0 | 0 | 0 | 22.62921 | 22.78943
4297 | 147658 | 2011-04-08 04:50 | 1920.042 | 21 | 13 | 0 | 2.675348 | 0 | 0 | 0 | 0 | -0.003027256 | 0 | 0 | 0 | 0 | 22.73495 | 22.74466
4298 | 147778 | 2011-04-08 04:52 | 2040.045 | 21 | 13 | 0 | 2.678925 | 0 | 0 | 0 | 0 | 0.002752095 | 0 | 0 | 0 | 0 | 22.73495 | 22.66936
4299 | 147898 | 2011-04-08 04:54 | 2160.047 | 21 | 13 | 0 | 2.682828 | 0 | 0 | 0 | 0 | 0 | 0 | 0 | 0 | 0 | 22.70443 | 22.63883
4300 | 148018 | 2011-04-08 04:56 | 2280.05 | 21 | 13 | 0 | 2.68543 | 0 | 0 | 0 | 0 | 0.003027284 | 0 | 0 | 0 | 0 | 22.67391 | 22.6083
4301 | 148138 | 2011-04-08 04:58 | 2400.053 | 21 | 13 | 0 | 2.688032 | 0 | 0 | 0 | 0 | 0 | 0 | 0 | 0 | 0 | 22.67391 | 22.68361
4302 | 148258 | 2011-04-08 05:00 | 2520.055 | 21 | 13 | 0 | 2.690308 | 0 | 0 | 0 | 0 | -0.003027242 | 0 | 0 | 0 | 0 | 22.71861 | 22.65308
4303 | 148378 | 2011-04-08 05:02 | 2640.058 | 21 | 13 | 0 | 2.693235 | 0 | 0 | 0 | 0 | 0 | 0 | 0 | 0 | 0 | 22.74913 | 22.68361
4304 | 148498 | 2011-04-08 05:04 | 2760.061 | 21 | 13 | 0 | 2.695187 | 0 | 0 | 0 | 0 | -0.003027264 | 0 | 0 | 0 | 0 | 22.67391 | 22.7589
4305 | 148618 | 2011-04-08 05:06 | 2880.063 | 21 | 13 | 0 | 2.697789 | 0 | 0 | 0 | 0 | 0.006054497 | 0 | 0 | 0 | 0 | 22.74913 | 22.6083
4306 | 148738 | 2011-04-08 05:08 | 3000.066 | 21 | 13 | 0 | 2.699415 | 0 | 0 | 0 | 0 | 0.002752089 | 0 | 0 | 0 | 0 | 22.70443 | 22.63883
4307 | 148858 | 2011-04-08 05:10 | 3120.068 | 21 | 13 | 0 | 2.701366 | 0 | 0 | 0 | 0 | 0 | 0 | 0 | 0 | 0 | 22.74913 | 22.68361
4308 | 148978 | 2011-04-08 05:12 | 3240.071 | 21 | 13 | 0 | 2.702992 | 0 | 0 | 0 | 0 | -0.003027028 | 0 | 0 | 0 | 0 | 22.6881 | 22.54724
4309 | 149098 | 2011-04-08 05:14 | 3360.074 | 21 | 13 | 0 | 2.704944 | 0 | 0 | 0 | 0 | 0.003027332 | 0 | 0 | 0 | 0 | 22.82433 | 22.7589
4310 | 149218 | 2011-04-08 05:16 | 3480.076 | 21 | 13 | 0 | 2.70657 | 0 | 0 | 0 | 0 | 0 | 0 | 0 | 0 | 0 | 22.79382 | 22.72838
4311 | 149338 | 2011-04-08 05:18 | 3600.079 | 21 | 13 | 0 | 2.708196 | 0 | 0 | 0 | 0 | -0.002752054 | 0 | 0 | 0 | 0 | 22.74913 | 22.68361
4312 | 149458 | 2011-04-08 05:20 | 3720.081 | 21 | 13 | 0 | 2.709172 | 0 | 0 | 0 | 0 | 0 | 0 | 0 | 0 | 0 | 22.71861 | 22.57777
4313 | 149578 | 2011-04-08 05:22 | 3840.084 | 21 | 13 | 0 | 2.711123 | 0 | 0 | 0 | 0 | 0.00302736 | 0 | 0 | 0 | 0 | 22.61287 | 22.62256
4314 | 149698 | 2011-04-08 05:24 | 3960.087 | 21 | 13 | 0 | 2.712424 | 0 | 0 | 0 | 0 | 0.003027346 | 0 | 0 | 0 | 0 | 22.70229 | 22.63682
4315 | 149818 | 2011-04-08 05:26 | 4080.089 | 21 | 13 | 0 | 2.7134 | 0 | 0 | 0 | 0 | -0.006056848 | 0 | 0 | 0 | 0 | 22.70229 | 22.63682
4316 | 149938 | 2011-04-08 05:28 | 4200.092 | 21 | 13 | 0 | 2.715026 | 0 | 0 | 0 | 0 | 0.006054556 | 0 | 0 | 0 | 0 | 22.67178 | 22.6063
4317 | 150058 | 2011-04-08 05:30 | 4320.094 | 21 | 13 | 0 | 2.715677 | 0 | 0 | 0 | 0 | -0.003027281 | 0 | 0 | 0 | 0 | 22.64127 | 22.65109
4318 | 150178.1 | 2011-04-08 05:32 | 4440.097 | 21 | 13 | 0 | 2.716978 | 0 | 0 | 0 | 0 | -0.003027364 | 0 | 0 | 0 | 0 | 22.62707 | 22.5615
4319 | 150298.1 | 2011-04-08 05:34 | 4560.1 | 21 | 13 | 0 | 2.718278 | 0 | 0 | 0 | 0 | 0 | 0 | 0 | 0 | 0 | 22.7328 | 22.66734
4320 | 150418.1 | 2011-04-08 05:36 | 4680.102 | 21 | 13 | 0 | 2.719254 | 0 | 0 | 0 | 0 | -0.003027275 | 0 | 0 | 0 | 0 | 22.71861 | 22.65308
4321 | 150538.1 | 2011-04-08 05:38 | 4800.105 | 21 | 13 | 0 | 2.719905 | 0 | 0 | 0 | 0 | -0.006053089 | 0 | 0 | 0 | 0 | 22.64339 | 22.65308
4322 | 150658.1 | 2011-04-08 05:40 | 4920.107 | 21 | 13 | 0 | 2.721531 | 0 | 0 | 0 | 0 | 0 | 0 | 0 | 0 | 0 | 22.58451 | 22.59405
4323 | 150778.1 | 2011-04-08 05:42 | 5040.11 | 21 | 13 | 0 | 2.722507 | 0 | 0 | 0 | 0 | -0.006054624 | 0 | 0 | 0 | 0 | 22.65974 | 22.59405
4324 | 150898.1 | 2011-04-08 05:44 | 5160.113 | 21 | 13 | 0 | 2.723482 | 0 | 0 | 0 | 0 | 0.003027204 | 0 | 0 | 0 | 0 | 22.61504 | 22.54927
4325 | 151018.1 | 2011-04-08 05:46 | 5280.115 | 21 | 13 | 0 | 2.724458 | 0 | 0 | 0 | 0 | 0.003027163 | 0 | 0 | 0 | 0 | 22.60087 | 22.61035
4326 | 151138.1 | 2011-04-08 05:48 | 5400.118 | 21 | 13 | 0 | 2.725434 | 0 | 0 | 0 | 0 | 0.003027421 | 0 | 0 | 0 | 0 | 22.46456 | 22.47394
4327 | 151258.1 | 2011-04-08 05:50 | 5520.12 | 21 | 13 | 0 | 2.726084 | 0 | 0 | 0 | 0 | 0 | 0 | 0 | 0 | 0 | 22.58671 | 22.52079
4328 | 151378.1 | 2011-04-08 05:52 | 5640.123 | 21 | 13 | 0 | 2.726735 | 0 | 0 | 0 | 0 | -0.006054377 | 0 | 0 | 0 | 0 | 22.54202 | 22.55134
4329 | 151498.1 | 2011-04-08 05:54 | 5760.126 | 21 | 13 | 0 | 2.72771 | 0 | 0 | 0 | 0 | 0 | 0 | 0 | 0 | 0 | 22.61725 | 22.55134
4330 | 151618.1 | 2011-04-08 05:56 | 5880.128 | 21 | 13 | 0 | 2.728686 | 0 | 0 | 0 | 0 | 0.003027265 | 0 | 0 | 0 | 0 | 22.51147 | 22.59612
4331 | 151738.1 | 2011-04-08 05:58 | 6000.131 | 21 | 13 | 0 | 2.729011 | 0 | 0 | 0 | 0 | -0.003027671 | 0 | 0 | 0 | 0 | 22.54202 | 22.55134
4332 | 151858.1 | 2011-04-08 06:00 | 6120.133 | 21 | 13 | 0 | 2.729987 | 0 | 0 | 0 | 0 | 0.003027416 | 0 | 0 | 0 | 0 | 22.46677 | 22.47602
4333 | 151978.1 | 2011-04-08 06:02 | 6240.136 | 21 | 13 | 0 | 2.730637 | 0 | 0 | 0 | 0 | 0.003027288 | 0 | 0 | 0 | 0 | 22.57256 | 22.50657
4334 | 152098.1 | 2011-04-08 06:04 | 6360.139 | 21 | 13 | 0 | 2.731613 | 0 | 0 | 0 | 0 | 0.005506116 | 0 | 0 | 0 | 0 | 22.49731 | 22.50657
4335 | 152218.1 | 2011-04-08 06:06 | 6480.141 | 21 | 13 | 0 | 2.731938 | 0 | 0 | 0 | 0 | 0 | 0 | 0 | 0 | 0 | 22.52786 | 22.53712
4336 | 152338.1 | 2011-04-08 06:08 | 6600.144 | 21 | 13 | 0 | 2.733564 | 0 | 0 | 0 | 0 | 0.009081976 | 0 | 0 | 0 | 0 | 22.42206 | 22.50657
4337 | 152458.1 | 2011-04-08 06:10 | 6720.146 | 21 | 13 | 0 | 2.733564 | 0 | 0 | 0 | 0 | 0.006054468 | 0 | 0 | 0 | 0 | 22.55841 | 22.56768
4338 | 152578.1 | 2011-04-08 06:12 | 6840.149 | 21 | 13 | 0 | 2.734215 | 0 | 0 | 0 | 0 | 0.003027263 | 0 | 0 | 0 | 0 | 22.61951 | 22.55347
4339 | 152698.1 | 2011-04-08 06:14 | 6960.152 | 21 | 13 | 0 | 2.735191 | 0 | 0 | 0 | 0 | 0.00302728 | 0 | 0 | 0 | 0 | 22.69473 | 22.62879
4340 | 152818.1 | 2011-04-08 06:16 | 7080.154 | 21 | 13 | 0 | 2.735191 | 0 | 0 | 0 | 0 | 0.00275204 | 0 | 0 | 0 | 0 | 22.51372 | 22.59823
4341 | 152938 | 2011-04-08 06:18 | 7200.007 | 21 | 13 | 0 | 2.735191 | 0 | 0 | 0 | 0 | -0.0060547 | 0 | 0 | 0 | 0 | 22.57483 | 22.65934
4342 | 152962.7 | 2011-04-08 06:19 | 24.79331 | 22 | 13 | 0.09199985 | 2.745273 | 0.0006335559 | 0 | 0.001736722 | 0 | 0.006054375 | 0 | 0 | 0 | 0 | 22.54427 | 22.62879
4343 | 153003.1 | 2011-04-08 06:19 | 65.163 | 22 | 13 | 0.09199641 | 2.755355 | 0.001665162 | 0 | 0.004573505 | 0 | 0.006054772 | 0 | 0 | 0 | 0 | 22.49958 | 22.58403
4344 | 153045.8 | 2011-04-08 06:20 | 107.8853 | 22 | 13 | 0.09199641 | 2.765437 | 0.002756891 | 0 | 0.007586447 | 0 | 0.003027227 | 0 | 0 | 0 | 0 | 22.54427 | 22.55347
4345 | 153093.4 | 2011-04-08 06:21 | 155.4631 | 22 | 13 | 0.09199297 | 2.77552 | 0.003972701 | 0 | 0.01095412 | 0 | 0.003027378 | 0 | 0 | 0 | 0 | 22.57483 | 22.50871
4346 | 153142.3 | 2011-04-08 06:22 | 204.3837 | 22 | 13 | 0.09199985 | 2.785602 | 0.005222825 | 0 | 0.01442954 | 0 | 0.006054392 | 0 | 0 | 0 | 0 | 22.57483 | 22.50871
4347 | 153195.2 | 2011-04-08 06:22 | 257.2252 | 22 | 13 | 0.09198952 | 2.796009 | 0.006573152 | 0 | 0.01819719 | 0 | 0.00908204 | 0 | 0 | 0 | 0 | 22.57483 | 22.58403
4348 | 153251.2 | 2011-04-08 06:23 | 313.2573 | 22 | 13 | 0.09200329 | 2.806092 | 0.008005018 | 0 | 0.02220703 | 0 | 0.003027196 | 0 | 0 | 0 | 0 | 22.54427 | 22.47814
4349 | 153309.9 | 2011-04-08 06:24 | 371.9534 | 22 | 13 | 0.09199985 | 2.816174 | 0.009504963 | 0 | 0.02642291 | 0 | 0.003027459 | 0 | 0 | 0 | 0 | 22.51372 | 22.52291
4350 | 153368.8 | 2011-04-08 06:25 | 430.8751 | 22 | 13 | 0.09199985 | 2.826256 | 0.01101067 | 0 | 0.03067009 | 0 | 0.00302733 | 0 | 0 | 0 | 0 | 22.63593 | 22.64515
4351 | 153433.5 | 2011-04-08 06:26 | 495.5117 | 22 | 13 | 0.09199297 | 2.836338 | 0.01266243 | 0 | 0.03534586 | 0 | 0.006053965 | 0 | 0 | 0 | 0 | 22.53014 | 22.53927
4352 | 153499.3 | 2011-04-08 06:27 | 561.3515 | 22 | 13 | 0.09199985 | 2.846421 | 0.01434493 | 0 | 0.0401255 | 0 | 0.006054563 | 0 | 0 | 0 | 0 | 22.49958 | 22.50871
4353 | 153571.9 | 2011-04-08 06:29 | 633.9375 | 22 | 13 | 0.09199297 | 2.856503 | 0.01619983 | 0 | 0.04541368 | 0 | 0.006054166 | 0 | 0 | 0 | 0 | 22.49958 | 22.50871
4354 | 153645.1 | 2011-04-08 06:30 | 707.125 | 22 | 13 | 0.09199641 | 2.866585 | 0.01807011 | 0 | 0.05076467 | 0 | 0.006054813 | 0 | 0 | 0 | 0 | 22.60538 | 22.53927
4355 | 153721.8 | 2011-04-08 06:31 | 783.879 | 22 | 13 | 0.09199641 | 2.876667 | 0.02003153 | 0 | 0.05639586 | 0 | 0.009081731 | 0 | 0 | 0 | 0 | 22.53014 | 22.53927
4356 | 153806.4 | 2011-04-08 06:33 | 868.4642 | 22 | 13 | 0.09199297 | 2.887075 | 0.02219307 | 0 | 0.06262353 | 0 | 0.009081926 | 0 | 0 | 0 | 0 | 22.63593 | 22.64515
4357 | 153896.6 | 2011-04-08 06:34 | 958.6246 | 22 | 13 | 0.09199297 | 2.897157 | 0.02449709 | 0 | 0.06928582 | 0 | 0.006054652 | 0 | 0 | 0 | 0 | 22.59126 | 22.52508
4358 | 153985.6 | 2011-04-08 06:36 | 1047.603 | 22 | 13 | 0.09200329 | 2.907239 | 0.02677091 | 0 | 0.0758839 | 0 | 0.006054705 | 0 | 0 | 0 | 0 | 22.59126 | 22.6757
4359 | 154078.8 | 2011-04-08 06:37 | 1140.868 | 22 | 13 | 0.09199641 | 2.917321 | 0.02915427 | 0 | 0.08282344 | 0 | 0.009081806 | 0 | 0 | 0 | 0 | 22.62182 | 22.63096
4360 | 154179.9 | 2011-04-08 06:39 | 1241.964 | 22 | 13 | 0.09199641 | 2.927404 | 0.03173775 | 0 | 0.09037152 | 0 | 0.003027306 | 0 | 0 | 0 | 0 | 22.48546 | 22.49451
4361 | 154283.4 | 2011-04-08 06:41 | 1345.488 | 22 | 13 | 0.09199297 | 2.937486 | 0.03438327 | 0 | 0.09812744 | 0 | 0.005503997 | 0 | 0 | 0 | 0 | 22.3185 | 22.32746
4362 | 154395.9 | 2011-04-08 06:42 | 1457.982 | 22 | 13 | 0.09199297 | 2.947568 | 0.03725801 | 0 | 0.1065843 | 0 | 0.006054814 | 0 | 0 | 0 | 0 | 22.36321 | 22.37224
4363 | 154509.9 | 2011-04-08 06:44 | 1571.98 | 22 | 13 | 0.09199985 | 2.95765 | 0.04017119 | 0 | 0.1151836 | 0 | 0.006055271 | 0 | 0 | 0 | 0 | 22.59126 | 22.52508
4364 | 154634.2 | 2011-04-08 06:46 | 1696.269 | 22 | 13 | 0.09199641 | 2.967733 | 0.04334735 | 0 | 0.1245913 | 0 | 0.009081669 | 0 | 0 | 0 | 0 | 22.40791 | 22.41702
4365 | 154761.8 | 2011-04-08 06:49 | 1823.834 | 22 | 13 | 0.09199297 | 2.97814 | 0.04660724 | 0 | 0.1342801 | 0 | 0.008257461 | 0 | 0 | 0 | 0 | 22.46903 | 22.40281
4366 | 154900.5 | 2011-04-08 06:51 | 1962.593 | 22 | 13 | 0.09199985 | 2.988223 | 0.05015317 | 0 | 0.1448556 | 0 | 0.006056776 | 0 | 0 | 0 | 0 | 22.55841 | 22.56768
4367 | 155037.7 | 2011-04-08 06:53 | 2099.708 | 22 | 13 | 0.09199985 | 2.998305 | 0.05365709 | 0 | 0.1553415 | 0 | 0.00605684 | 0 | 0 | 0 | 0 | 22.78407 | 22.64299
4368 | 155180.7 | 2011-04-08 06:56 | 2242.699 | 22 | 13 | 0.09199641 | 3.008387 | 0.05731117 | 0 | 0.1663123 | 0 | 0.006056853 | 0 | 0 | 0 | 0 | 22.67833 | 22.61244
4369 | 155340.2 | 2011-04-08 06:58 | 2402.212 | 22 | 13 | 0.09199985 | 3.018469 | 0.06138744 | 0 | 0.1785923 | 0 | 0.005506092 | 0 | 0 | 0 | 0 | 22.79821 | 22.73251
4370 | 155503.3 | 2011-04-08 07:01 | 2565.324 | 22 | 13 | 0.09199297 | 3.028552 | 0.06555568 | 0 | 0.1911925 | 0 | 0.002752018 | 0 | 0 | 0 | 0 | 22.76769 | 22.70197
4371 | 155670.7 | 2011-04-08 07:04 | 2732.722 | 22 | 13 | 0.09199985 | 3.038634 | 0.06983345 | 0 | 0.2041672 | 0 | 0.006056963 | 0 | 0 | 0 | 0 | 22.75131 | 22.61035
4372 | 155843.5 | 2011-04-08 07:07 | 2905.533 | 22 | 13 | 0.09199297 | 3.048716 | 0.07424956 | 0 | 0.2176057 | 0 | 0.01211146 | 0 | 0 | 0 | 0 | 22.6761 | 22.61035
4373 | 156027.5 | 2011-04-08 07:10 | 3089.55 | 22 | 13 | 0.09199985 | 3.058798 | 0.07895198 | 0 | 0.2319624 | 0 | 0.01211216 | 0 | 0 | 0 | 0 | 22.82652 | 22.76095
4374 | 156223.7 | 2011-04-08 07:13 | 3285.78 | 22 | 13 | 0.09198952 | 3.068881 | 0.08396652 | 0 | 0.2473234 | 0 | 0.006056983 | 0 | 0 | 0 | 0 | 22.75131 | 22.68565
4375 | 156420.1 | 2011-04-08 07:16 | 3482.107 | 22 | 13 | 0.09199985 | 3.078963 | 0.08898353 | 0 | 0.2627426 | 0 | 0.006056751 | 0 | 0 | 0 | 0 | 22.76547 | 22.62458
4376 | 156629.8 | 2011-04-08 07:20 | 3691.883 | 22 | 13 | 0.09199985 | 3.089045 | 0.09434423 | 0 | 0.2792717 | 0 | 0.00605684 | 0 | 0 | 0 | 0 | 22.84068 | 22.62458
4377 | 156848 | 2011-04-08 07:23 | 3910.049 | 22 | 13 | 0.09199641 | 3.099127 | 0.09991934 | 0 | 0.2965176 | 0 | 0.006056721 | 0 | 0 | 0 | 0 | 22.73495 | 22.66936
4378 | 157076.7 | 2011-04-08 07:27 | 4138.764 | 22 | 13 | 0.09199297 | 3.10921 | 0.105764 | 0 | 0.3146557 | 0 | 0.006056835 | 0 | 0 | 0 | 0 | 22.81016 | 22.66936
4379 | 157320.4 | 2011-04-08 07:31 | 4382.486 | 22 | 13 | 0.09199641 | 3.119292 | 0.1119922 | 0 | 0.3340467 | 0 | 0.009083792 | 0 | 0 | 0 | 0 | 22.81016 | 22.74466
4380 | 157578.3 | 2011-04-08 07:35 | 4640.377 | 22 | 13 | 0.09199985 | 3.129374 | 0.1185824 | 0 | 0.3546325 | 0 | 0.003027275 | 0 | 0 | 0 | 0 | 22.82433 | 22.7589
4381 | 157840.5 | 2011-04-08 07:40 | 4902.556 | 22 | 13 | 0.09199297 | 3.139456 | 0.1252822 | 0 | 0.3756277 | 0 | 0.006055553 | 0 | 0 | 0 | 0 | 22.79382 | 22.65308
4382 | 158120.8 | 2011-04-08 07:45 | 5182.834 | 22 | 13 | 0.09199641 | 3.149539 | 0.1324445 | 0 | 0.3981443 | 0 | 0.006056675 | 0 | 0 | 0 | 0 | 22.74913 | 22.7589
4383 | 158417.1 | 2011-04-08 07:49 | 5479.118 | 22 | 13 | 0.09198952 | 3.159621 | 0.1400158 | 0 | 0.4220238 | 0 | 0.006056899 | 0 | 0 | 0 | 0 | 22.88535 | 22.74466
4384 | 158720.8 | 2011-04-08 07:55 | 5782.868 | 22 | 13 | 0.09199641 | 3.169703 | 0.1477779 | 0 | 0.4465834 | 0 | 0.005504143 | 0 | 0 | 0 | 0 | 22.77964 | 22.78943
4385 | 159050.1 | 2011-04-08 08:00 | 6112.142 | 22 | 13 | 0.09199297 | 3.179785 | 0.1561923 | 0 | 0.4732909 | 0 | 0.0121114 | 0 | 0 | 0 | 0 | 22.74913 | 22.68361
4386 | 159395.8 | 2011-04-08 08:06 | 6457.842 | 22 | 13 | 0.09199297 | 3.189867 | 0.1650263 | 0 | 0.5014201 | 0 | 0.006054524 | 0 | 0 | 0 | 0 | 22.82433 | 22.7589
4387 | 159767 | 2011-04-08 08:12 | 6829.075 | 22 | 13 | 0.09199641 | 3.19995 | 0.1745129 | 0 | 0.5317228 | 0 | 0.009083854 | 0 | 0 | 0 | 0 | 22.71861 | 22.72838
4388 | 160160.1 | 2011-04-08 08:18 | 7222.126 | 22 | 13 | 0.09199985 | 3.210032 | 0.184557 | 0 | 0.5639077 | 0 | 0.006056165 | 0 | 0 | 0 | 0 | 22.82433 | 22.7589
4389 | 160618.4 | 2011-04-08 08:26 | 7680.416 | 22 | 13 | 0.09199641 | 3.220114 | 0.1962683 | 0 | 0.6015544 | 0 | 0.00908413 | 0 | 0 | 0 | 0 | 22.71861 | 22.65308
4390 | 161389.5 | 2011-04-08 08:39 | 8451.576 | 22 | 13 | 0.09199985 | 3.230196 | 0.2159746 | 0 | 0.66512 | 0 | 0.00908423 | 0 | 0 | 0 | 0 | 22.7307 | 22.51474
4391 | 164128.3 | 2011-04-08 09:25 | 11190.35 | 22 | 13 | 0.09199297 | 3.240279 | 0.2859616 | 0 | 0.8914988 | 0 | 0.009084029 | 0 | 0 | 0 | 0 | 22.20154 | 22.4383
4392 | 165766.8 | 2011-04-08 09:52 | 12828.89 | 22 | 13 | 0.09198952 | 3.250361 | 0.3278308 | 0 | 1.027326 | 0 | 0.003027159 | 0 | 0 | 0 | 0 | 22.11601 | 22.12756
4393 | 167058.8 | 2011-04-08 10:13 | 14120.85 | 22 | 13 | 0.09199297 | 3.260443 | 0.3608435 | 0 | 1.134763 | 0 | 0.009084417 | 0 | 0 | 0 | 0 | 22.46755 | 22.32827
4394 | 168460.5 | 2011-04-08 10:37 | 15522.59 | 22 | 13 | 0.09198952 | 3.270525 | 0.3966615 | 0 | 1.251692 | 0 | 0.0121113 | 0 | 0 | 0 | 0 | 22.43432 | 22.2953
4395 | 169980.9 | 2011-04-08 11:02 | 17042.94 | 22 | 13 | 0.09199297 | 3.280608 | 0.4355098 | 0 | 1.378911 | 0 | 0.006054533 | 0 | 0 | 0 | 0 | 22.5862 | 22.52258
4396 | 171842.9 | 2011-04-08 11:33 | 18904.99 | 22 | 13 | 0.09199297 | 3.29069 | 0.4830895 | 0 | 1.535209 | 0 | 0.009084384 | 0 | 0 | 0 | 0 | 22.32734 | 22.33906
4397 | 174058.2 | 2011-04-08 12:10 | 21120.19 | 22 | 13 | 0.09198952 | 3.300772 | 0.5396945 | 0 | 1.721712 | 0 | 0.00605426 | 0 | 0 | 0 | 0 | 22.72089 | 22.73154
4398 | 176236.1 | 2011-04-08 12:46 | 23298.1 | 22 | 13 | 0.09198608 | 3.310854 | 0.5953464 | 0 | 1.905646 | 0 | 0.00302719 | 0 | 0 | 0 | 0 | 22.36814 | 22.60492
4399 | 180156.4 | 2011-04-08 13:52 | 27218.44 | 22 | 13 | 0.09198952 | 3.320937 | 0.6955214 | 0 | 2.237766 | 0 | 0.006054762 | 0 | 0 | 0 | 0 | 22.3011 | 22.31241
4400 | 195865.9 | 2011-04-08 18:14 | 42927.97 | 22 | 13 | 0.09200674 | 3.331019 | 1.09698 | 0 | 3.572308 | 0 | 0.009084371 | 0 | 0 | 0 | 0 | 22.40099 | 22.48212
4401 | 201672.2 | 2011-04-08 19:50 | 48734.29 | 22 | 13 | 0.09200674 | 3.341101 | 1.245375 | 0 | 4.067138 | 0 | 0.008258158 | 0 | 0 | 0 | 0 | 22.43876 | 22.51962
4402 | 207198.6 | 2011-04-08 21:22 | 54260.66 | 22 | 13 | 0.09200674 | 3.351183 | 1.386615 | 0 | 4.539624 | 0 | 0.009081569 | 0 | 0 | 0 | 0 | 22.32572 | 22.40678
4403 | 212513.2 | 2011-04-08 22:51 | 59575.29 | 22 | 13 | 0.09200674 | 3.361266 | 1.522443 | 0 | 4.995361 | 0 | 0.01513923 | 0 | 0 | 0 | 0 | 22.425 | 22.5064
4404 | 232615.8 | 2011-04-09 04:26 | 79677.89 | 22 | 13 | 0.09201019 | 3.371348 | 2.036203 | 0 | 6.724243 | 0 | 0.009081718 | 0 | 0 | 0 | 0 | 22.22663 | 22.30796
4405 | 236780.2 | 2011-04-09 05:35 | 83842.22 | 22 | 13 | 0.09199985 | 3.38143 | 2.14263 | 0 | 7.083371 | 0 | 0.006054419 | 0 | 0 | 0 | 0 | 22.39508 | 22.47709
4406 | 238256.8 | 2011-04-09 06:00 | 85318.86 | 22 | 13 | 0.09200329 | 3.391512 | 2.180369 | 0 | 7.211125 | 0 | 0.006054654 | 0 | 0 | 0 | 0 | 22.55939 | 22.56629
4407 | 239085.4 | 2011-04-09 06:14 | 86147.48 | 22 | 13 | 0.09200329 | 3.401595 | 2.201546 | 0 | 7.283031 | 0 | 0.006054461 | 0 | 0 | 0 | 0 | 22.45343 | 22.46024
4408 | 239653 | 2011-04-09 06:23 | 86715.09 | 22 | 13 | 0.09200674 | 3.411677 | 2.216052 | 0 | 7.332433 | 0 | 0.009082267 | 0 | 0 | 0 | 0 | 22.52868 | 22.46024
4409 | 240069.2 | 2011-04-09 06:30 | 87131.27 | 22 | 13 | 0.09200674 | 3.421759 | 2.226688 | 0 | 7.368762 | 0 | 0.005504223 | 0 | 0 | 0 | 0 | 22.55939 | 22.49097
4410 | 240400.2 | 2011-04-09 06:36 | 87462.21 | 22 | 13 | 0.09200329 | 3.431841 | 2.235146 | 0 | 7.397737 | 0 | 0.006054627 | 0 | 0 | 0 | 0 | 22.42271 | 22.50485
4411 | 240665.8 | 2011-04-09 06:40 | 87727.88 | 22 | 13 | 0.09201019 | 3.441924 | 2.241935 | 0 | 7.421065 | 0 | 0.006054526 | 0 | 0 | 0 | 0 | 22.5732 | 22.50485
4412 | 240897.6 | 2011-04-09 06:44 | 87959.65 | 22 | 13 | 0.09200329 | 3.452006 | 2.247859 | 0 | 7.441477 | 0 | 0.006054443 | 0 | 0 | 0 | 0 | 22.52868 | 22.53557
4413 | 241095.3 | 2011-04-09 06:47 | 88157.33 | 22 | 13 | 0.09200329 | 3.462088 | 2.252911 | 0 | 7.458939 | 0 | 0.006054548 | 0 | 0 | 0 | 0 | 22.43653 | 22.44341
4414 | 241266.9 | 2011-04-09 06:50 | 88328.95 | 22 | 13 | 0.09200674 | 3.47217 | 2.257297 | 0 | 7.474143 | 0 | 0.009081919 | 0 | 0 | 0 | 0 | 22.5732 | 22.50485
4415 | 241427.1 | 2011-04-09 06:53 | 88489.12 | 22 | 13 | 0.09200329 | 3.482253 | 2.26139 | 0 | 7.488374 | 0 | 0.003027346 | 0 | 0 | 0 | 0 | 22.49796 | 22.58017
4416 | 241562.5 | 2011-04-09 06:55 | 88624.57 | 22 | 13 | 0.09200329 | 3.492335 | 2.264852 | 0 | 7.500443 | 0 | 0.009082065 | 0 | 0 | 0 | 0 | 22.46725 | 22.47413
4417 | 241692.4 | 2011-04-09 06:57 | 88754.44 | 22 | 13 | 0.09200329 | 3.502417 | 2.268171 | 0 | 7.512049 | 0 | 0.003027314 | 0 | 0 | 0 | 0 | 22.42271 | 22.50485
4418 | 241810.5 | 2011-04-09 06:59 | 88872.54 | 22 | 13 | 0.09200329 | 3.512499 | 2.271189 | 0 | 7.522632 | 0 | 0.003027263 | 0 | 0 | 0 | 0 | 22.51178 | 22.59406
4419 | 241922.1 | 2011-04-09 07:01 | 88984.11 | 22 | 13 | 0.09200674 | 3.522582 | 2.27404 | 0 | 7.53266 | 0 | 0.006054799 | 0 | 0 | 0 | 0 | 22.60391 | 22.61089
4420 | 242023.1 | 2011-04-09 07:03 | 89085.16 | 22 | 13 | 0.09199985 | 3.532664 | 2.276623 | 0 | 7.541769 | 0 | 0.006054522 | 0 | 0 | 0 | 0 | 22.61773 | 22.62478
4421 | 242119.6 | 2011-04-09 07:04 | 89181.66 | 22 | 13 | 0.09200329 | 3.542746 | 2.279089 | 0 | 7.550492 | 0 | 0.00605526 | 0 | 0 | 0 | 0 | 22.51178 | 22.59406
4422 | 242208.8 | 2011-04-09 07:06 | 89270.86 | 22 | 13 | 0.09200329 | 3.552828 | 2.281369 | 0 | 7.55858 | 0 | 0.003026908 | 0 | 0 | 0 | 0 | 22.36127 | 22.51874
4423 | 242291.9 | 2011-04-09 07:07 | 89353.9 | 22 | 13 | 0.09200674 | 3.562911 | 2.283491 | 0 | 7.566129 | 0 | 0.006054697 | 0 | 0 | 0 | 0 | 22.46725 | 22.54946
4424 | 242367.7 | 2011-04-09 07:09 | 89429.76 | 22 | 13 | 0.09200329 | 3.572993 | 2.28543 | 0 | 7.573046 | 0 | 0.003027176 | 0 | 0 | 0 | 0 | 22.42271 | 22.50485
4425 | 242443.4 | 2011-04-09 07:10 | 89505.43 | 22 | 13 | 0.09201019 | 3.583075 | 2.287364 | 0 | 7.579964 | 0 | 0.003027241 | 0 | 0 | 0 | 0 | 22.49796 | 22.58017
4426 | 242514.6 | 2011-04-09 07:11 | 89576.65 | 22 | 13 | 0.09200674 | 3.593157 | 2.289184 | 0 | 7.586493 | 0 | 0.003027373 | 0 | 0 | 0 | 0 | 22.46725 | 22.47413
4427 | 242565 | 2011-04-09 07:12 | 89627 | 22 | 13 | 0.09200674 | 3.600312 | 2.290471 | 0 | 7.591121 | 0 | 0.005504059 | 0 | 0 | 0 | 0 | 22.46725 | 22.62478
4428 | 242578.8 | 2011-04-09 07:12 | 13.86839 | 23 | 13 | 0.08997163 | 3.601939 | 2.290832 | 0 | 7.592422 | 0 | -0.00302724 | 0 | 0 | 0 | 0 | 22.46725 | 22.62478
4429 | 242698.8 | 2011-04-09 07:14 | 120.003 | 24 | 13 | 0 | 3.588279 | 2.290832 | 0 | 7.592422 | 0 | 0 | 0 | 0 | 0 | 0 | 22.48107 | 22.41269
4430 | 242818.8 | 2011-04-09 07:16 | 240.006 | 24 | 13 | 0 | 3.581449 | 2.290832 | 0 | 7.592422 | 0 | -0.002754114 | 0 | 0 | 0 | 0 | 22.39199 | 22.47413
4431 | 242938.8 | 2011-04-09 07:18 | 360.009 | 24 | 13 | 0 | 3.57592 | 2.290832 | 0 | 7.592422 | 0 | -0.009084141 | 0 | 0 | 0 | 0 | 22.46725 | 22.62478
4432 | 243058.8 | 2011-04-09 07:20 | 480.012 | 24 | 13 | 0 | 3.572017 | 2.290832 | 0 | 7.592422 | 0 | 0 | 0 | 0 | 0 | 0 | 22.54249 | 22.54946
4433 | 243178.8 | 2011-04-09 07:22 | 600.0151 | 24 | 13 | 0 | 3.568439 | 2.290832 | 0 | 7.592422 | 0 | 0 | 0 | 0 | 0 | 0 | 22.51178 | 22.44341
4434 | 243298.8 | 2011-04-09 07:24 | 720.0181 | 24 | 13 | 0 | 3.564862 | 2.290832 | 0 | 7.592422 | 0 | 0 | 0 | 0 | 0 | 0 | 22.40582 | 22.48803
4435 | 243418.8 | 2011-04-09 07:26 | 840.0211 | 24 | 13 | 0 | 3.56226 | 2.290832 | 0 | 7.592422 | 0 | 0.003027369 | 0 | 0 | 0 | 0 | 22.36127 | 22.51874
4436 | 243538.8 | 2011-04-09 07:28 | 960.0241 | 24 | 13 | 0 | 3.559333 | 2.290832 | 0 | 7.592422 | 0 | -0.003026973 | 0 | 0 | 0 | 0 | 22.46725 | 22.47413
4437 | 243658.8 | 2011-04-09 07:30 | 1080.027 | 24 | 13 | 0 | 3.556406 | 2.290832 | 0 | 7.592422 | 0 | -0.006056761 | 0 | 0 | 0 | 0 | 22.40582 | 22.56335
4438 | 243778.9 | 2011-04-09 07:32 | 1200.03 | 24 | 13 | 0 | 3.554129 | 2.290832 | 0 | 7.592422 | 0 | 0 | 0 | 0 | 0 | 0 | 22.51178 | 22.51874
4439 | 243898.9 | 2011-04-09 07:34 | 1320.033 | 24 | 13 | 0 | 3.552503 | 2.290832 | 0 | 7.592422 | 0 | 0.003027135 | 0 | 0 | 0 | 0 | 22.40582 | 22.41269
4440 | 244018.9 | 2011-04-09 07:36 | 1440.036 | 24 | 13 | 0 | 3.549576 | 2.290832 | 0 | 7.592422 | 0 | -0.003027309 | 0 | 0 | 0 | 0 | 22.46725 | 22.39879
4441 | 244138.9 | 2011-04-09 07:38 | 1560.039 | 24 | 13 | 0 | 3.5486 | 2.290832 | 0 | 7.592422 | 0 | 0 | 0 | 0 | 0 | 0 | 22.40582 | 22.41269
4442 | 244258.9 | 2011-04-09 07:40 | 1680.042 | 24 | 13 | 0 | 3.546649 | 2.290832 | 0 | 7.592422 | 0 | 0 | 0 | 0 | 0 | 0 | 22.43653 | 22.44341
4443 | 244378.9 | 2011-04-09 07:42 | 1800.046 | 24 | 13 | 0 | 3.545023 | 2.290832 | 0 | 7.592422 | 0 | 0.002752097 | 0 | 0 | 0 | 0 | 22.45036 | 22.45731
4444 | 244498.9 | 2011-04-09 07:44 | 1920.055 | 24 | 13 | 0 | 3.543396 | 2.290832 | 0 | 7.592422 | 0 | 0 | 0 | 0 | 0 | 0 | 22.3751 | 22.45731
4445 | 244618.9 | 2011-04-09 07:46 | 2040.058 | 24 | 13 | 0 | 3.542421 | 2.290832 | 0 | 7.592422 | 0 | 0.003027309 | 0 | 0 | 0 | 0 | 22.45036 | 22.53264
4446 | 244738.9 | 2011-04-09 07:48 | 2160.061 | 24 | 13 | 0 | 3.540795 | 2.290832 | 0 | 7.592422 | 0 | -0.003027635 | 0 | 0 | 0 | 0 | 22.49491 | 22.4266
4447 | 244858.9 | 2011-04-09 07:50 | 2280.064 | 24 | 13 | 0 | 3.539494 | 2.290832 | 0 | 7.592422 | 0 | 0.00302716 | 0 | 0 | 0 | 0 | 22.3751 | 22.53264
4448 | 244978.9 | 2011-04-09 07:52 | 2400.067 | 24 | 13 | 0 | 3.538518 | 2.290832 | 0 | 7.592422 | 0 | 0 | 0 | 0 | 0 | 0 | 22.41965 | 22.4266
4449 | 245098.9 | 2011-04-09 07:54 | 2520.07 | 24 | 13 | 0 | 3.536892 | 2.290832 | 0 | 7.592422 | 0 | 0 | 0 | 0 | 0 | 0 | 22.34439 | 22.50193
4450 | 245218.9 | 2011-04-09 07:56 | 2640.073 | 24 | 13 | 0 | 3.535591 | 2.290832 | 0 | 7.592422 | 0 | -0.002752149 | 0 | 0 | 0 | 0 | 22.55632 | 22.48803
4451 | 245338.9 | 2011-04-09 07:58 | 2760.076 | 24 | 13 | 0 | 3.535266 | 2.290832 | 0 | 7.592422 | 0 | 0.003027316 | 0 | 0 | 0 | 0 | 22.48107 | 22.56335
4452 | 245458.9 | 2011-04-09 08:00 | 2880.079 | 24 | 13 | 0 | 3.53429 | 2.290832 | 0 | 7.592422 | 0 | 0.003027268 | 0 | 0 | 0 | 0 | 22.52561 | 22.53264
4453 | 245578.9 | 2011-04-09 08:02 | 3000.082 | 24 | 13 | 0 | 3.532989 | 2.290832 | 0 | 7.592422 | 0 | 0 | 0 | 0 | 0 | 0 | 22.48107 | 22.48803
4454 | 245698.9 | 2011-04-09 08:04 | 3120.085 | 24 | 13 | 0 | 3.531688 | 2.290832 | 0 | 7.592422 | 0 | 0 | 0 | 0 | 0 | 0 | 22.45036 | 22.45731
4455 | 245818.9 | 2011-04-09 08:06 | 3240.088 | 24 | 13 | 0 | 3.531363 | 2.290832 | 0 | 7.592422 | 0 | 0 | 0 | 0 | 0 | 0 | 22.49491 | 22.50193
4456 | 245938.9 | 2011-04-09 08:08 | 3360.091 | 24 | 13 | 0 | 3.530712 | 2.290832 | 0 | 7.592422 | 0 | 0.009081868 | 0 | 0 | 0 | 0 | 22.45036 | 22.53264
4457 | 246058.9 | 2011-04-09 08:10 | 3480.094 | 24 | 13 | 0 | 3.529086 | 2.290832 | 0 | 7.592422 | 0 | -0.005504236 | 0 | 0 | 0 | 0 | 22.38894 | 22.54655
4458 | 246178.9 | 2011-04-09 08:12 | 3600.097 | 24 | 13 | 0 | 3.528761 | 2.290832 | 0 | 7.592422 | 0 | 0 | 0 | 0 | 0 | 0 | 22.31367 | 22.47122
4459 | 246298.9 | 2011-04-09 08:14 | 3720.1 | 24 | 13 | 0 | 3.52681 | 2.290832 | 0 | 7.592422 | 0 | -0.006056065 | 0 | 0 | 0 | 0 | 22.4642 | 22.54655
4460 | 246418.9 | 2011-04-09 08:16 | 3840.103 | 24 | 13 | 0 | 3.526484 | 2.290832 | 0 | 7.592422 | 0 | -0.003027267 | 0 | 0 | 0 | 0 | 22.4642 | 22.54655
4461 | 246538.9 | 2011-04-09 08:18 | 3960.106 | 24 | 13 | 0 | 3.526159 | 2.290832 | 0 | 7.592422 | 0 | 0 | 0 | 0 | 0 | 0 | 22.45036 | 22.53264
4462 | 246658.9 | 2011-04-09 08:20 | 4080.109 | 24 | 13 | 0 | 3.525834 | 2.290832 | 0 | 7.592422 | 0 | 0.003027273 | 0 | 0 | 0 | 0 | 22.49491 | 22.50193
4463 | 246778.9 | 2011-04-09 08:22 | 4200.112 | 24 | 13 | 0 | 3.525183 | 2.290832 | 0 | 7.592422 | 0 | 0.00302732 | 0 | 0 | 0 | 0 | 22.28296 | 22.28981
4464 | 246898.9 | 2011-04-09 08:24 | 4320.115 | 24 | 13 | 0 | 3.524533 | 2.290832 | 0 | 7.592422 | 0 | 0.003027623 | 0 | 0 | 0 | 0 | 22.34439 | 22.35125
4465 | 247018.9 | 2011-04-09 08:26 | 4440.118 | 24 | 13 | 0 | 3.523557 | 2.290832 | 0 | 7.592422 | 0 | -0.003029457 | 0 | 0 | 0 | 0 | 22.4642 | 22.47122
4466 | 247138.9 | 2011-04-09 08:28 | 4560.121 | 24 | 13 | 0 | 3.523232 | 2.290832 | 0 | 7.592422 | 0 | 0.003027306 | 0 | 0 | 0 | 0 | 22.41965 | 22.50193
4467 | 247258.9 | 2011-04-09 08:30 | 4680.124 | 24 | 13 | 0 | 3.522582 | 2.290832 | 0 | 7.592422 | 0 | 0 | 0 | 0 | 0 | 0 | 22.49491 | 22.4266
4468 | 247378.9 | 2011-04-09 08:32 | 4800.127 | 24 | 13 | 0 | 3.520955 | 2.290832 | 0 | 7.592422 | 0 | -0.005506204 | 0 | 0 | 0 | 0 | 22.40279 | 22.48513
4469 | 247499 | 2011-04-09 08:34 | 4920.13 | 24 | 13 | 0 | 3.520955 | 2.290832 | 0 | 7.592422 | 0 | 0 | 0 | 0 | 0 | 0 | 22.38894 | 22.47122
4470 | 247619 | 2011-04-09 08:36 | 5040.133 | 24 | 13 | 0 | 3.52063 | 2.290832 | 0 | 7.592422 | 0 | 0.003027288 | 0 | 0 | 0 | 0 | 22.43349 | 22.51584
4471 | 247739 | 2011-04-09 08:38 | 5160.136 | 24 | 13 | 0 | 3.51998 | 2.290832 | 0 | 7.592422 | 0 | -0.006054594 | 0 | 0 | 0 | 0 | 22.43349 | 22.36516
4472 | 247859 | 2011-04-09 08:40 | 5280.139 | 24 | 13 | 0 | 3.51998 | 2.290832 | 0 | 7.592422 | 0 | 0 | 0 | 0 | 0 | 0 | 22.52561 | 22.53264
4473 | 247979 | 2011-04-09 08:42 | 5400.142 | 24 | 13 | 0 | 3.519329 | 2.290832 | 0 | 7.592422 | 0 | 0.003027216 | 0 | 0 | 0 | 0 | 22.41965 | 22.57725
4474 | 248099 | 2011-04-09 08:44 | 5520.145 | 24 | 13 | 0 | 3.518353 | 2.290832 | 0 | 7.592422 | 0 | 0 | 0 | 0 | 0 | 0 | 22.34439 | 22.4266
4475 | 248219 | 2011-04-09 08:46 | 5640.148 | 24 | 13 | 0 | 3.518353 | 2.290832 | 0 | 7.592422 | 0 | 0 | 0 | 0 | 0 | 0 | 22.31367 | 22.39588
4476 | 248339 | 2011-04-09 08:48 | 5760.151 | 24 | 13 | 0 | 3.517703 | 2.290832 | 0 | 7.592422 | 0 | 0.003027334 | 0 | 0 | 0 | 0 | 22.41965 | 22.4266
4477 | 248459 | 2011-04-09 08:50 | 5880.155 | 24 | 13 | 0 | 3.517378 | 2.290832 | 0 | 7.592422 | 0 | 0.003027276 | 0 | 0 | 0 | 0 | 22.45036 | 22.45731
4478 | 248579 | 2011-04-09 08:52 | 6000.158 | 24 | 13 | 0 | 3.517053 | 2.290832 | 0 | 7.592422 | 0 | 0.003027579 | 0 | 0 | 0 | 0 | 22.25224 | 22.25909
4479 | 248699 | 2011-04-09 08:54 | 6120.158 | 24 | 13 | 0 | 3.516077 | 2.290832 | 0 | 7.592422 | 0 | 0 | 0 | 0 | 0 | 0 | 22.38894 | 22.39588
4480 | 248819 | 2011-04-09 08:56 | 6240.161 | 24 | 13 | 0 | 3.516077 | 2.290832 | 0 | 7.592422 | 0 | 0.003027352 | 0 | 0 | 0 | 0 | 22.38894 | 22.39588
4481 | 248939 | 2011-04-09 08:58 | 6360.164 | 24 | 13 | 0 | 3.515101 | 2.290832 | 0 | 7.592422 | 0 | -0.009082277 | 0 | 0 | 0 | 0 | 22.34439 | 22.35125
4482 | 249059 | 2011-04-09 09:00 | 6480.167 | 24 | 13 | 0 | 3.515426 | 2.290832 | 0 | 7.592422 | 0 | 0.003027273 | 0 | 0 | 0 | 0 | 22.41965 | 22.35125
4483 | 249179 | 2011-04-09 09:02 | 6600.17 | 24 | 13 | 0 | 3.514776 | 2.290832 | 0 | 7.592422 | 0 | 0 | 0 | 0 | 0 | 0 | 22.38894 | 22.47122
4484 | 249299 | 2011-04-09 09:04 | 6720.173 | 24 | 13 | 0 | 3.514126 | 2.290832 | 0 | 7.592422 | 0 | 0 | 0 | 0 | 0 | 0 | 22.38894 | 22.47122
4485 | 249419 | 2011-04-09 09:06 | 6840.176 | 24 | 13 | 0 | 3.5138 | 2.290832 | 0 | 7.592422 | 0 | -0.009081832 | 0 | 0 | 0 | 0 | 22.45036 | 22.53264
4486 | 249539 | 2011-04-09 09:08 | 6960.179 | 24 | 13 | 0 | 3.513475 | 2.290832 | 0 | 7.592422 | 0 | 0 | 0 | 0 | 0 | 0 | 22.45036 | 22.53264
4487 | 249659 | 2011-04-09 09:10 | 7080.182 | 24 | 13 | 0 | 3.513475 | 2.290832 | 0 | 7.592422 | 0 | 0.006054613 | 0 | 0 | 0 | 0 | 22.52561 | 22.53264
4488 | 249778.8 | 2011-04-09 09:12 | 7200.002 | 24 | 13 | 0 | 3.512825 | 2.290832 | 0 | 7.592422 | 0 | 0 | 0 | 0 | 0 | 0 | 22.52561 | 22.53264
4489 | 249821.9 | 2011-04-09 09:13 | 43.03394 | 25 | 13 | -0.09201008 | 3.502742 | 2.290832 | 0.00109987 | 7.592422 | 0.003857314 | -0.00908423 | 0 | 0 | 0 | 0 | 22.52561 | 22.60796
4490 | 249893.4 | 2011-04-09 09:14 | 114.6104 | 25 | 13 | -0.09201008 | 3.49266 | 2.290832 | 0.002929244 | 7.592422 | 0.01025665 | -0.0030273 | 0 | 0 | 0 | 0 | 22.52561 | 22.53264
4491 | 249976.1 | 2011-04-09 09:15 | 197.3159 | 25 | 13 | -0.09201008 | 3.482253 | 2.290832 | 0.005043067 | 7.592422 | 0.01762978 | -0.01101132 | 0 | 0 | 0 | 0 | 22.49491 | 22.50193
4492 | 250073.8 | 2011-04-09 09:17 | 294.965 | 25 | 13 | -0.09201008 | 3.47217 | 2.290832 | 0.007538829 | 7.592422 | 0.02630961 | -0.009081854 | 0 | 0 | 0 | 0 | 22.41965 | 22.4266
4493 | 250181 | 2011-04-09 09:19 | 402.1739 | 25 | 13 | -0.09201352 | 3.462088 | 2.290832 | 0.01027893 | 7.592422 | 0.03581099 | -0.00302733 | 0 | 0 | 0 | 0 | 22.48107 | 22.56335
4494 | 250299.5 | 2011-04-09 09:21 | 520.6837 | 25 | 13 | -0.09201008 | 3.452006 | 2.290832 | 0.01330786 | 7.592422 | 0.04628354 | -0.006055881 | 0 | 0 | 0 | 0 | 22.41965 | 22.50193
4495 | 250435.1 | 2011-04-09 09:23 | 656.2524 | 25 | 13 | -0.09201008 | 3.441924 | 2.290832 | 0.0167728 | 7.592422 | 0.05822856 | -0.009082225 | 0 | 0 | 0 | 0 | 22.57015 | 22.57725
4496 | 250587.5 | 2011-04-09 09:26 | 808.6867 | 25 | 13 | -0.09201008 | 3.431841 | 2.290832 | 0.02066879 | 7.592422 | 0.07162014 | -0.006054669 | 0 | 0 | 0 | 0 | 22.41965 | 22.57725
4497 | 250751.5 | 2011-04-09 09:28 | 972.6367 | 25 | 13 | -0.09201008 | 3.421759 | 2.290832 | 0.02485911 | 7.592422 | 0.08598219 | -0.003027281 | 0 | 0 | 0 | 0 | 22.45036 | 22.53264
4498 | 250951.3 | 2011-04-09 09:32 | 1172.499 | 25 | 13 | -0.09201008 | 3.411677 | 2.290832 | 0.0299673 | 7.592422 | 0.1034396 | -0.01210934 | 0 | 0 | 0 | 0 | 22.45036 | 22.45731
4499 | 251184.9 | 2011-04-09 09:36 | 1406.124 | 25 | 13 | -0.09201008 | 3.401595 | 2.290832 | 0.03593843 | 7.592422 | 0.1237856 | -0.0055042 | 0 | 0 | 0 | 0 | 22.45036 | 22.53264
4500 | 251475.1 | 2011-04-09 09:40 | 1696.233 | 25 | 13 | -0.09201008 | 3.391512 | 2.290832 | 0.04335323 | 7.592422 | 0.1489747 | -0.003027464 | 0 | 0 | 0 | 0 | 22.41965 | 22.4266
4501 | 251841.1 | 2011-04-09 09:47 | 2062.258 | 25 | 13 | -0.09201352 | 3.38143 | 2.290832 | 0.05270834 | 7.592422 | 0.1806602 | -0.006054493 | 0 | 0 | 0 | 0 | 22.46725 | 22.47413
4502 | 252371.1 | 2011-04-09 09:55 | 2592.276 | 25 | 13 | -0.09201352 | 3.371348 | 2.290832 | 0.0662549 | 7.592422 | 0.2264036 | -0.006054694 | 0 | 0 | 0 | 0 | 22.37817 | 22.3849
4503 | 253210.7 | 2011-04-09 10:09 | 3431.911 | 25 | 13 | -0.09201008 | 3.361266 | 2.290832 | 0.08771491 | 7.592422 | 0.2986505 | -0.009081368 | 0 | 0 | 0 | 0 | 22.45343 | 22.46024
4504 | 254887.2 | 2011-04-09 10:37 | 5108.333 | 25 | 13 | -0.09201352 | 3.351183 | 2.290832 | 0.1305621 | 7.592422 | 0.4424622 | -0.006054554 | 0 | 0 | 0 | 0 | 22.40889 | 22.49097
4505 | 258795.8 | 2011-04-09 11:42 | 9016.936 | 25 | 13 | -0.09201008 | 3.341101 | 2.290832 | 0.2304609 | 7.592422 | 0.7767357 | -0.009082036 | 0 | 0 | 0 | 0 | 22.38128 | 22.38788
4506 | 270745.9 | 2011-04-09 15:02 | 20967.12 | 25 | 13 | -0.09202041 | 3.331019 | 2.290832 | 0.5358947 | 7.592422 | 1.795773 | -0.01210933 | 0 | 0 | 0 | 0 | 22.46617 | 22.47245
4507 | 277355.3 | 2011-04-09 16:52 | 27576.53 | 25 | 13 | -0.09202041 | 3.320937 | 2.290832 | 0.704825 | 7.592422 | 2.357963 | -0.006054583 | 0 | 0 | 0 | 0 | 22.34633 | 22.50252
4508 | 281080 | 2011-04-09 17:54 | 31301.14 | 25 | 13 | -0.09201352 | 3.310854 | 2.290832 | 0.8000232 | 7.592422 | 2.673703 | -0.009081951 | 0 | 0 | 0 | 0 | 22.32572 | 22.40678
4509 | 286614.9 | 2011-04-09 19:26 | 36836.09 | 25 | 13 | -0.09201697 | 3.300772 | 2.290832 | 0.9414914 | 7.592422 | 3.141414 | -0.009081837 | 0 | 0 | 0 | 0 | 22.28818 | 22.36951
4510 | 295617.7 | 2011-04-09 21:56 | 45838.87 | 25 | 13 | -0.09201008 | 3.29069 | 2.290832 | 1.171592 | 7.592422 | 3.899816 | -0.01210877 | 0 | 0 | 0 | 0 | 22.37067 | 22.37707
4511 | 307155.5 | 2011-04-10 01:08 | 57376.71 | 25 | 13 | -0.09201352 | 3.280608 | 2.290832 | 1.466485 | 7.592422 | 4.869346 | -0.006054569 | 0 | 0 | 0 | 0 | 22.44275 | 22.52469
4512 | 310441.6 | 2011-04-10 02:03 | 60662.79 | 25 | 13 | -0.09201352 | 3.270525 | 2.290832 | 1.550473 | 7.592422 | 5.144549 | -0.005504453 | 0 | 0 | 0 | 0 | 22.44275 | 22.52469
4513 | 312944.7 | 2011-04-10 02:45 | 63165.88 | 25 | 13 | -0.09201008 | 3.260443 | 2.290832 | 1.614449 | 7.592422 | 5.353526 | -0.006054569 | 0 | 0 | 0 | 0 | 22.45654 | 22.46322
4514 | 315879.9 | 2011-04-10 03:34 | 66101.13 | 25 | 13 | -0.09201008 | 3.250361 | 2.290832 | 1.68947 | 7.592422 | 5.597804 | -0.006054605 | 0 | 0 | 0 | 0 | 22.53179 | 22.46322
4515 | 318859.3 | 2011-04-10 04:23 | 69080.48 | 25 | 13 | -0.09200664 | 3.240279 | 2.290832 | 1.765619 | 7.592422 | 5.845027 | -0.01210947 | 0 | 0 | 0 | 0 | 22.51486 | 22.5217
4516 | 321372.2 | 2011-04-10 05:05 | 71593.36 | 25 | 13 | -0.09201352 | 3.230196 | 2.290832 | 1.829844 | 7.592422 | 6.052881 | -0.006054516 | 0 | 0 | 0 | 0 | 22.47034 | 22.55242
4517 | 323833.9 | 2011-04-10 05:46 | 74055.05 | 25 | 13 | -0.09201352 | 3.220114 | 2.290832 | 1.892762 | 7.592422 | 6.255863 | -0.009081831 | 0 | 0 | 0 | 0 | 22.48415 | 22.49097
4518 | 325654.6 | 2011-04-10 06:17 | 75875.73 | 25 | 13 | -0.09201008 | 3.210032 | 2.290832 | 1.939296 | 7.592422 | 6.405532 | -0.0090819 | 0 | 0 | 0 | 0 | 22.52868 | 22.46024
4519 | 326909.2 | 2011-04-10 06:38 | 77130.37 | 25 | 13 | -0.09201352 | 3.19995 | 2.290832 | 1.971363 | 7.592422 | 6.508329 | -0.009081832 | 0 | 0 | 0 | 0 | 22.5732 | 22.50485
4520 | 330049.2 | 2011-04-10 07:30 | 80270.41 | 25 | 13 | -0.09201008 | 3.189867 | 2.290832 | 2.051618 | 7.592422 | 6.764793 | -0.009082075 | 0 | 0 | 0 | 0 | 22.43653 | 22.59406
4521 | 331298.6 | 2011-04-10 07:51 | 81519.81 | 25 | 13 | -0.09201008 | 3.179785 | 2.290832 | 2.083551 | 7.592422 | 6.86655 | -0.009081602 | 0 | 0 | 0 | 0 | 22.58702 | 22.51874
4522 | 331831.6 | 2011-04-10 08:00 | 82052.81 | 25 | 13 | -0.09201008 | 3.169703 | 2.290832 | 2.097173 | 7.592422 | 6.909813 | -0.00908184 | 0 | 0 | 0 | 0 | 22.48107 | 22.63867
4523 | 332240.9 | 2011-04-10 08:06 | 82462.13 | 25 | 13 | -0.09201008 | 3.159621 | 2.290832 | 2.107635 | 7.592422 | 6.94293 | -0.006054636 | 0 | 0 | 0 | 0 | 22.58702 | 22.66937
4524 | 332607.1 | 2011-04-10 08:13 | 82828.26 | 25 | 13 | -0.09201008 | 3.149539 | 2.290832 | 2.116993 | 7.592422 | 6.972457 | -0.006054507 | 0 | 0 | 0 | 0 | 22.60085 | 22.68327
4525 | 332948.8 | 2011-04-10 08:18 | 83169.94 | 25 | 13 | -0.09201352 | 3.139456 | 2.290832 | 2.125726 | 7.592422 | 6.999923 | -0.009082088 | 0 | 0 | 0 | 0 | 22.45036 | 22.60796
4526 | 333266.4 | 2011-04-10 08:24 | 83487.61 | 25 | 13 | -0.09200664 | 3.129374 | 2.290832 | 2.133845 | 7.592422 | 7.025375 | -0.006054544 | 0 | 0 | 0 | 0 | 22.55632 | 22.56335
4527 | 333568.2 | 2011-04-10 08:29 | 83789.37 | 25 | 13 | -0.09200664 | 3.119292 | 2.290832 | 2.141557 | 7.592422 | 7.049477 | -0.009081396 | 0 | 0 | 0 | 0 | 22.41965 | 22.50193
4528 | 333861.1 | 2011-04-10 08:33 | 84082.25 | 25 | 13 | -0.09201352 | 3.10921 | 2.290832 | 2.149043 | 7.592422 | 7.072794 | -0.006056204 | 0 | 0 | 0 | 0 | 22.49491 | 22.57725
4529 | 334129.2 | 2011-04-10 08:38 | 84350.43 | 25 | 13 | -0.09201008 | 3.099127 | 2.290832 | 2.155897 | 7.592422 | 7.094076 | -0.009081724 | 0 | 0 | 0 | 0 | 22.57015 | 22.65257
4530 | 334381.9 | 2011-04-10 08:42 | 84603.04 | 25 | 13 | -0.09201008 | 3.089045 | 2.290832 | 2.162354 | 7.592422 | 7.11406 | -0.006054508 | 0 | 0 | 0 | 0 | 22.53945 | 22.62187
4531 | 334650.3 | 2011-04-10 08:47 | 84871.47 | 25 | 13 | -0.09201008 | 3.078963 | 2.290832 | 2.169214 | 7.592422 | 7.135225 | -0.008256217 | 0 | 0 | 0 | 0 | 22.49491 | 22.57725
4532 | 334889.1 | 2011-04-10 08:51 | 85110.24 | 25 | 13 | -0.09201008 | 3.068881 | 2.290832 | 2.175317 | 7.592422 | 7.153989 | -0.009081664 | 0 | 0 | 0 | 0 | 22.57015 | 22.65257
4533 | 335124.4 | 2011-04-10 08:55 | 85345.56 | 25 | 13 | -0.09201008 | 3.058798 | 2.290832 | 2.181332 | 7.592422 | 7.172421 | -0.006054546 | 0 | 0 | 0 | 0 | 22.53945 | 22.62187
4534 | 335343.5 | 2011-04-10 08:58 | 85564.68 | 25 | 13 | -0.09201008 | 3.048716 | 2.290832 | 2.186932 | 7.592422 | 7.189527 | -0.009081917 | 0 | 0 | 0 | 0 | 22.50875 | 22.59116
4535 | 335560.6 | 2011-04-10 09:02 | 85781.78 | 25 | 13 | -0.09201008 | 3.038634 | 2.290832 | 2.192481 | 7.592422 | 7.20642 | -0.006054608 | 0 | 0 | 0 | 0 | 22.49491 | 22.65257
4536 | 335764.6 | 2011-04-10 09:05 | 85985.79 | 25 | 13 | -0.09201008 | 3.028552 | 2.290832 | 2.197695 | 7.592422 | 7.222241 | -0.00605444 | 0 | 0 | 0 | 0 | 22.38894 | 22.54655
4537 | 335956.7 | 2011-04-10 09:08 | 86177.89 | 25 | 13 | -0.09201352 | 3.018469 | 2.290832 | 2.202605 | 7.592422 | 7.237089 | -0.009081452 | 0 | 0 | 0 | 0 | 22.53945 | 22.62187
4538 | 336142.2 | 2011-04-10 09:11 | 86363.36 | 25 | 13 | -0.09200664 | 3.008387 | 2.290832 | 2.207345 | 7.592422 | 7.251377 | -0.003027301 | 0 | 0 | 0 | 0 | 22.50875 | 22.59116
4539 | 336323.9 | 2011-04-10 09:15 | 86545.09 | 25 | 13 | -0.09201008 | 2.998305 | 2.290832 | 2.21199 | 7.592422 | 7.265329 | -0.003027228 | 0 | 0 | 0 | 0 | 22.53945 | 22.54655
4540 | 336495.1 | 2011-04-10 09:17 | 86716.32 | 25 | 13 | -0.09201352 | 2.988223 | 2.290832 | 2.216366 | 7.592422 | 7.278432 | -0.006054642 | 0 | 0 | 0 | 0 | 22.53945 | 22.69717
4541 | 336657.3 | 2011-04-10 09:20 | 86878.5 | 25 | 13 | -0.09200664 | 2.97814 | 2.290832 | 2.220511 | 7.592422 | 7.2908 | -0.003027305 | 0 | 0 | 0 | 0 | 22.67607 | 22.68327
4542 | 336813.1 | 2011-04-10 09:23 | 87034.31 | 25 | 13 | -0.09201697 | 2.968058 | 2.290832 | 2.224493 | 7.592422 | 7.302642 | -0.009082078 | 0 | 0 | 0 | 0 | 22.47805 | 22.56046
4543 | 336963.9 | 2011-04-10 09:25 | 87185.12 | 25 | 13 | -0.09201008 | 2.957976 | 2.290832 | 2.228348 | 7.592422 | 7.314066 | -0.003027305 | 0 | 0 | 0 | 0 | 22.53945 | 22.62187
4544 | 337108.1 | 2011-04-10 09:28 | 87329.28 | 25 | 13 | -0.09201352 | 2.947894 | 2.290832 | 2.232033 | 7.592422 | 7.324948 | -0.006054697 | 0 | 0 | 0 | 0 | 22.49491 | 22.65257
4545 | 337241 | 2011-04-10 09:30 | 87462.18 | 25 | 13 | -0.09201352 | 2.937811 | 2.290832 | 2.235429 | 7.592422 | 7.334946 | -0.00605473 | 0 | 0 | 0 | 0 | 22.57015 | 22.65257
4546 | 337370.6 | 2011-04-10 09:32 | 87591.78 | 25 | 13 | -0.09201008 | 2.927729 | 2.290832 | 2.238742 | 7.592422 | 7.344664 | -0.009082291 | 0 | 0 | 0 | 0 | 22.53945 | 22.54655
4547 | 337496.5 | 2011-04-10 09:34 | 87717.72 | 25 | 13 | -0.09201008 | 2.917647 | 2.290832 | 2.24196 | 7.592422 | 7.354075 | -0.00908199 | 0 | 0 | 0 | 0 | 22.49491 | 22.65257
4548 | 337618.3 | 2011-04-10 09:36 | 87839.47 | 25 | 13 | -0.09201008 | 2.907565 | 2.290832 | 2.245072 | 7.592422 | 7.363141 | -0.003027401 | 0 | 0 | 0 | 0 | 22.4642 | 22.62187
4549 | 337732.4 | 2011-04-10 09:38 | 87953.63 | 25 | 13 | -0.09200664 | 2.897482 | 2.290832 | 2.24799 | 7.592422 | 7.371612 | -0.009082074 | 0 | 0 | 0 | 0 | 22.4642 | 22.62187
4550 | 337841.9 | 2011-04-10 09:40 | 88063.06 | 25 | 13 | -0.09201352 | 2.8874 | 2.290832 | 2.250787 | 7.592422 | 7.379704 | -0.003027227 | 0 | 0 | 0 | 0 | 22.50875 | 22.59116
4551 | 337944 | 2011-04-10 09:42 | 88165.19 | 25 | 13 | -0.09201008 | 2.877318 | 2.290832 | 2.253397 | 7.592422 | 7.387229 | -0.008256371 | 0 | 0 | 0 | 0 | 22.4642 | 22.62187
4552 | 338046 | 2011-04-10 09:43 | 88267.18 | 25 | 13 | -0.09201008 | 2.867236 | 2.290832 | 2.256004 | 7.592422 | 7.394718 | -0.003027472 | 0 | 0 | 0 | 0 | 22.52561 | 22.60796
4553 | 338139.7 | 2011-04-10 09:45 | 88360.88 | 25 | 13 | -0.09201008 | 2.857153 | 2.290832 | 2.258399 | 7.592422 | 7.401575 | -0.01210878 | 0 | 0 | 0 | 0 | 22.50875 | 22.59116
4554 | 338229.4 | 2011-04-10 09:46 | 88450.57 | 25 | 13 | -0.09201008 | 2.847071 | 2.290832 | 2.260691 | 7.592422 | 7.408114 | -0.009081732 | 0 | 0 | 0 | 0 | 22.4642 | 22.62187
4555 | 338315.9 | 2011-04-10 09:48 | 88537.06 | 25 | 13 | -0.09201008 | 2.836989 | 2.290832 | 2.262902 | 7.592422 | 7.414398 | -0.005504094 | 0 | 0 | 0 | 0 | 22.57015 | 22.57725
4556 | 338399.1 | 2011-04-10 09:49 | 88620.24 | 25 | 13 | -0.09201008 | 2.826907 | 2.290832 | 2.265028 | 7.592422 | 7.42042 | -0.009081996 | 0 | 0 | 0 | 0 | 22.57015 | 22.72787
4557 | 338476.5 | 2011-04-10 09:50 | 88697.66 | 25 | 13 | -0.09201008 | 2.816824 | 2.290832 | 2.267006 | 7.592422 | 7.426004 | -0.006056611 | 0 | 0 | 0 | 0 | 22.4642 | 22.62187
4558 | 338552.2 | 2011-04-10 09:52 | 88773.39 | 25 | 13 | -0.09201352 | 2.806742 | 2.290832 | 2.268942 | 7.592422 | 7.431448 | -0.003029444 | 0 | 0 | 0 | 0 | 22.53945 | 22.62187
4559 | 338624.3 | 2011-04-10 09:53 | 88845.46 | 25 | 13 | -0.09201008 | 2.79666 | 2.290832 | 2.270784 | 7.592422 | 7.43661 | -0.00302948 | 0 | 0 | 0 | 0 | 22.53945 | 22.69717
4560 | 338691.9 | 2011-04-10 09:54 | 88913.12 | 25 | 13 | -0.09201008 | 2.786577 | 2.290832 | 2.272513 | 7.592422 | 7.441438 | -0.003029421 | 0 | 0 | 0 | 0 | 22.50875 | 22.59116
4561 | 338754.9 | 2011-04-10 09:55 | 88976.06 | 25 | 13 | -0.09201008 | 2.776495 | 2.290832 | 2.274122 | 7.592422 | 7.445913 | -0.009084268 | 0 | 0 | 0 | 0 | 22.53945 | 22.62187
4562 | 338818.7 | 2011-04-10 09:56 | 89039.86 | 25 | 13 | -0.09201352 | 2.766413 | 2.290832 | 2.275752 | 7.592422 | 7.450434 | -0.003029598 | 0 | 0 | 0 | 0 | 22.43349 | 22.51584
4563 | 338878.5 | 2011-04-10 09:57 | 89099.64 | 25 | 13 | -0.09201008 | 2.756331 | 2.290832 | 2.27728 | 7.592422 | 7.454654 | -0.009083166 | 0 | 0 | 0 | 0 | 22.50875 | 22.59116
4564 | 338936.4 | 2011-04-10 09:58 | 89157.56 | 25 | 13 | -0.09200664 | 2.746248 | 2.290832 | 2.278761 | 7.592422 | 7.458729 | -0.005506484 | 0 | 0 | 0 | 0 | 22.43349 | 22.59116
4565 | 338988.4 | 2011-04-10 09:59 | 89209.62 | 25 | 13 | -0.09200664 | 2.736166 | 2.290832 | 2.280091 | 7.592422 | 7.462377 | -0.01211129 | 0 | 0 | 0 | 0 | 22.53945 | 22.54655
4566 | 339042.4 | 2011-04-10 10:00 | 89263.63 | 25 | 13 | -0.09201697 | 2.726084 | 2.290832 | 2.281472 | 7.592422 | 7.466148 | -0.006056834 | 0 | 0 | 0 | 0 | 22.43349 | 22.59116
4567 | 339090.4 | 2011-04-10 10:01 | 89311.57 | 25 | 13 | -0.09201352 | 2.716002 | 2.290832 | 2.282697 | 7.592422 | 7.469483 | -0.006056977 | 0 | 0 | 0 | 0 | 22.53945 | 22.69717
4568 | 339137 | 2011-04-10 10:01 | 89358.22 | 25 | 13 | -0.09201008 | 2.70592 | 2.290832 | 2.283889 | 7.592422 | 7.472716 | -0.006056849 | 0 | 0 | 0 | 0 | 22.50875 | 22.59116
4569 | 339181.3 | 2011-04-10 10:02 | 89402.46 | 25 | 13 | -0.09201008 | 2.695837 | 2.290832 | 2.28502 | 7.592422 | 7.475771 | -0.01211268 | 0 | 0 | 0 | 0 | 22.4642 | 22.62187
4570 | 339223.3 | 2011-04-10 10:03 | 89444.47 | 25 | 13 | -0.09201008 | 2.685755 | 2.290832 | 2.286094 | 7.592422 | 7.478661 | -0.003029544 | 0 | 0 | 0 | 0 | 22.43349 | 22.59116
4571 | 339263 | 2011-04-10 10:04 | 89484.15 | 25 | 13 | -0.09201008 | 2.675673 | 2.290832 | 2.287108 | 7.592422 | 7.48138 | -0.003029487 | 0 | 0 | 0 | 0 | 22.40279 | 22.56046
4572 | 339300.3 | 2011-04-10 10:04 | 89521.52 | 25 | 13 | -0.09201008 | 2.665591 | 2.290832 | 2.288063 | 7.592422 | 7.483931 | -0.006056932 | 0 | 0 | 0 | 0 | 22.58398 | 22.59116
4573 | 339335.6 | 2011-04-10 10:05 | 89556.74 | 25 | 13 | -0.09201008 | 2.655508 | 2.290832 | 2.288963 | 7.592422 | 7.486326 | -0.003029536 | 0 | 0 | 0 | 0 | 22.50875 | 22.59116
4574 | 339368.3 | 2011-04-10 10:05 | 89589.49 | 25 | 13 | -0.09201352 | 2.645426 | 2.290832 | 2.2898 | 7.592422 | 7.488545 | -0.006056843 | 0 | 0 | 0 | 0 | 22.47805 | 22.56046
4575 | 339400.5 | 2011-04-10 10:06 | 89621.67 | 25 | 13 | -0.09201352 | 2.635344 | 2.290832 | 2.290623 | 7.592422 | 7.490718 | -0.002752371 | 0 | 0 | 0 | 0 | 22.50875 | 22.59116
4576 | 339430.7 | 2011-04-10 10:06 | 89651.92 | 25 | 13 | -0.09201352 | 2.624936 | 2.290832 | 2.291396 | 7.592422 | 7.492752 | -0.006054574 | 0 | 0 | 0 | 0 | 22.58398 | 22.59116
4577 | 339461 | 2011-04-10 10:07 | 89682.23 | 25 | 13 | -0.09200664 | 2.614854 | 2.290832 | 2.292171 | 7.592422 | 7.494781 | -0.003027292 | 0 | 0 | 0 | 0 | 22.47805 | 22.63578
4578 | 339487.3 | 2011-04-10 10:07 | 89708.48 | 25 | 13 | -0.09201008 | 2.604772 | 2.290832 | 2.292842 | 7.592422 | 7.496533 | -0.00605467 | 0 | 0 | 0 | 0 | 22.47805 | 22.56046
4579 | 339513.3 | 2011-04-10 10:08 | 89734.47 | 25 | 13 | -0.09201008 | 2.59469 | 2.290832 | 2.293506 | 7.592422 | 7.49826 | -0.003027292 | 0 | 0 | 0 | 0 | 22.37209 | 22.52976
4580 | 339537.5 | 2011-04-10 10:08 | 89758.67 | 25 | 13 | -0.09201697 | 2.584607 | 2.290832 | 2.294124 | 7.592422 | 7.499862 | -0.006054791 | 0 | 0 | 0 | 0 | 22.47805 | 22.63578
4581 | 339560.5 | 2011-04-10 10:08 | 89781.72 | 25 | 13 | -0.09201008 | 2.574525 | 2.290832 | 2.294714 | 7.592422 | 7.501383 | -0.009084146 | 0 | 0 | 0 | 0 | 22.44735 | 22.60508
4582 | 339582.2 | 2011-04-10 10:09 | 89803.4 | 25 | 13 | -0.09201008 | 2.564118 | 2.290832 | 2.295268 | 7.592422 | 7.502807 | -0.006055227 | 0 | 0 | 0 | 0 | 22.44735 | 22.52976
4583 | 339602.5 | 2011-04-10 10:09 | 89823.73 | 25 | 13 | -0.09201008 | 2.554035 | 2.290832 | 2.295787 | 7.592422 | 7.504137 | -0.003027301 | 0 | 0 | 0 | 0 | 22.47805 | 22.56046
4584 | 339621.1 | 2011-04-10 10:09 | 89842.3 | 25 | 13 | -0.09201008 | 2.543953 | 2.290832 | 2.296262 | 7.592422 | 7.505347 | -0.006054432 | 0 | 0 | 0 | 0 | 22.43349 | 22.59116
4585 | 339637.9 | 2011-04-10 10:10 | 89859.12 | 25 | 13 | -0.09201008 | 2.533871 | 2.290832 | 2.296692 | 7.592422 | 7.506439 | -0.00908181 | 0 | 0 | 0 | 0 | 22.50875 | 22.59116
4586 | 339653.6 | 2011-04-10 10:10 | 89874.8 | 25 | 13 | -0.09201352 | 2.523789 | 2.290832 | 2.297092 | 7.592422 | 7.507452 | -0.00605473 | 0 | 0 | 0 | 0 | 22.50875 | 22.66647
4587 | 339668.5 | 2011-04-10 10:10 | 89889.65 | 25 | 13 | -0.09201352 | 2.513706 | 2.290832 | 2.297472 | 7.592422 | 7.508408 | -0.00302725 | 0 | 0 | 0 | 0 | 22.50875 | 22.66647
4588 | 339681.2 | 2011-04-10 10:10 | 89902.37 | 25 | 13 | -0.09201352 | 2.503624 | 2.290832 | 2.297797 | 7.592422 | 7.509224 | -0.006054482 | 0 | 0 | 0 | 0 | 22.4642 | 22.62187
4589 | 339694 | 2011-04-10 10:11 | 89915.21 | 25 | 13 | -0.09200664 | 2.493542 | 2.290832 | 2.298125 | 7.592422 | 7.510044 | -0.009081425 | 0 | 0 | 0 | 0 | 22.53945 | 22.62187
4590 | 339706.2 | 2011-04-10 10:11 | 89927.38 | 25 | 13 | -0.09201008 | 2.48346 | 2.290832 | 2.298436 | 7.592422 | 7.510819 | -0.006054471 | 0 | 0 | 0 | 0 | 22.4642 | 22.62187
4591 | 339717.9 | 2011-04-10 10:11 | 89939.03 | 25 | 13 | -0.09201352 | 2.473377 | 2.290832 | 2.298734 | 7.592422 | 7.511557 | -0.003027623 | 0 | 0 | 0 | 0 | 22.4642 | 22.62187
4592 | 339728.3 | 2011-04-10 10:11 | 89949.53 | 25 | 13 | -0.09201352 | 2.463295 | 2.290832 | 2.299002 | 7.592422 | 7.512219 | -0.003027256 | 0 | 0 | 0 | 0 | 22.50875 | 22.66647
4593 | 339738.9 | 2011-04-10 10:11 | 89960.04 | 25 | 13 | -0.09201008 | 2.453213 | 2.290832 | 2.299271 | 7.592422 | 7.512879 | -0.003027116 | 0 | 0 | 0 | 0 | 22.50875 | 22.59116
4594 | 339749 | 2011-04-10 10:12 | 89970.13 | 25 | 13 | -0.09201008 | 2.443131 | 2.290832 | 2.299529 | 7.592422 | 7.513511 | -0.006054514 | 0 | 0 | 0 | 0 | 22.58398 | 22.66647
4595 | 339758.9 | 2011-04-10 10:12 | 89980.09 | 25 | 13 | -0.09201352 | 2.433048 | 2.290832 | 2.299784 | 7.592422 | 7.514132 | -0.003027201 | 0 | 0 | 0 | 0 | 22.58398 | 22.66647
4596 | 339768 | 2011-04-10 10:12 | 89989.15 | 25 | 13 | -0.09201008 | 2.422966 | 2.290832 | 2.300015 | 7.592422 | 7.514694 | -0.006054774 | 0 | 0 | 0 | 0 | 22.50875 | 22.59116
4597 | 339777.4 | 2011-04-10 10:12 | 89998.56 | 25 | 13 | -0.09201352 | 2.412884 | 2.290832 | 2.300256 | 7.592422 | 7.515276 | -0.006054596 | 0 | 0 | 0 | 0 | 22.50875 | 22.66647
4598 | 339778.8 | 2011-04-10 10:12 | 90000.01 | 25 | 13 | -0.09201352 | 2.411583 | 2.290832 | 2.300293 | 7.592422 | 7.515365 | -0.003029226 | 0 | 0 | 0 | 0 | 22.50875 | 22.59116
4599 | 339778.8 | 2011-04-10 10:12 | 0.010744 | 26 | 13 | 2.299192 | 2.469149 | 2.290839 | 2.300293 | 7.592439 | 7.515365 | 0 | 0 | 0 | 0 | 0 | 22.43349 | 22.59116
4600 | 339779.3 | 2011-04-10 10:12 | 0.4834072 | 26 | 13 | 2.29955 | 2.520536 | 2.291141 | 2.300293 | 7.593194 | 7.515365 | 0.06963348 | 0 | 0 | 0 | 0 | 22.43349 | 22.66647
4601 | 339780.7 | 2011-04-10 10:12 | 1.9014 | 26 | 13 | 2.299729 | 2.570948 | 2.292047 | 2.300293 | 7.595503 | 7.515365 | 0.03330706 | 0 | 0 | 0 | 0 | 22.50875 | 22.66647
4602 | 339783.4 | 2011-04-10 10:12 | 4.53328 | 26 | 13 | 2.299908 | 2.621359 | 2.293728 | 2.300293 | 7.59987 | 7.515365 | 0.0211935 | 0 | 0 | 0 | 0 | 22.53945 | 22.54655
4603 | 339787.2 | 2011-04-10 10:12 | 8.379046 | 26 | 13 | 2.299729 | 2.67177 | 2.296185 | 2.300293 | 7.606374 | 7.515365 | 0.01513871 | 0 | 0 | 0 | 0 | 22.43349 | 22.59116
4604 | 339792.2 | 2011-04-10 10:12 | 13.36351 | 26 | 13 | 2.299192 | 2.722181 | 2.299369 | 2.300293 | 7.614963 | 7.515365 | 0.01211157 | 0 | 0 | 0 | 0 | 22.50875 | 22.59116
4605 | 339798.6 | 2011-04-10 10:12 | 19.7767 | 26 | 13 | 2.29955 | 2.772593 | 2.303465 | 2.300293 | 7.626222 | 7.515365 | 0.01211278 | 0 | 0 | 0 | 0 | 22.50875 | 22.59116
4606 | 339806.8 | 2011-04-10 10:13 | 27.93016 | 26 | 13 | 2.299729 | 2.822679 | 2.308674 | 2.300293 | 7.640798 | 7.515365 | 0.00908637 | 0 | 0 | 0 | 0 | 22.53945 | 22.54655
4607 | 339817.2 | 2011-04-10 10:13 | 38.37174 | 26 | 13 | 2.29955 | 2.872765 | 2.315344 | 2.300293 | 7.659796 | 7.515365 | 0.006056644 | 0 | 0 | 0 | 0 | 22.53945 | 22.54655
4608 | 339830.4 | 2011-04-10 10:13 | 51.61708 | 26 | 13 | 2.29955 | 2.922851 | 2.323804 | 2.300293 | 7.68432 | 7.515365 | 0.006056776 | 0 | 0 | 0 | 0 | 22.57015 | 22.57725
4609 | 339847.4 | 2011-04-10 10:13 | 68.54706 | 26 | 13 | 2.299908 | 2.972937 | 2.334619 | 2.300293 | 7.716208 | 7.515365 | 0.00605687 | 0 | 0 | 0 | 0 | 22.53945 | 22.62187
4610 | 339869.1 | 2011-04-10 10:14 | 90.31109 | 26 | 13 | 2.29955 | 3.023022 | 2.348521 | 2.300293 | 7.757897 | 7.515365 | 0.0082572 | 0 | 0 | 0 | 0 | 22.53945 | 22.54655
4611 | 339896.5 | 2011-04-10 10:14 | 117.7041 | 26 | 13 | 2.299729 | 3.073108 | 2.36602 | 2.300293 | 7.811243 | 7.515365 | 0.00275206 | 0 | 0 | 0 | 0 | 22.50875 | 22.59116
4612 | 339931.2 | 2011-04-10 10:15 | 152.4127 | 26 | 13 | 2.299729 | 3.123194 | 2.388191 | 2.300293 | 7.879947 | 7.515365 | 0.003027189 | 0 | 0 | 0 | 0 | 22.50875 | 22.51584
4613 | 339975 | 2011-04-10 10:15 | 196.1557 | 26 | 13 | 2.29955 | 3.17328 | 2.416133 | 2.300293 | 7.967935 | 7.515365 | 0.002752061 | 0 | 0 | 0 | 0 | 22.58398 | 22.59116
4614 | 340031 | 2011-04-10 10:16 | 252.1664 | 26 | 13 | 2.29955 | 3.223366 | 2.451912 | 2.300293 | 8.082391 | 7.515365 | 0.003027338 | 0 | 0 | 0 | 0 | 22.61468 | 22.54655
4615 | 340108.8 | 2011-04-10 10:18 | 330.0271 | 26 | 13 | 2.299729 | 3.273453 | 2.501648 | 2.300293 | 8.244042 | 7.515365 | 0.009081905 | 0 | 0 | 0 | 0 | 22.53945 | 22.47122
4616 | 340412.1 | 2011-04-10 10:23 | 633.3056 | 26 | 13 | 2.299729 | 3.323539 | 2.69538 | 2.300293 | 8.883185 | 7.515365 | 0.003027273 | 0 | 0 | 0 | 0 | 22.43349 | 22.59116
4617 | 340877 | 2011-04-10 10:30 | 1098.225 | 26 | 13 | 2.299729 | 3.373625 | 2.992367 | 2.300293 | 9.878795 | 7.515365 | 0.005503973 | 0 | 0 | 0 | 0 | 22.38894 | 22.69717
4618 | 342417.4 | 2011-04-10 10:56 | 2638.574 | 26 | 13 | 2.29955 | 3.423711 | 3.976347 | 2.300293 | 13.21946 | 7.515365 | 0.003027256 | 0 | 0 | 0 | 0 | 22.40582 | 23.39119
4619 | 342959.5 | 2011-04-10 11:05 | 3180.709 | 26 | 13 | 2.29955 | 3.473797 | 4.322667 | 2.300293 | 14.41084 | 7.515365 | 0.003029435 | 0 | 0 | 0 | 0 | 22.26911 | 23.25466
4620 | 343073.7 | 2011-04-10 11:07 | 3294.89 | 26 | 13 | 2.29955 | 3.523883 | 4.395606 | 2.300293 | 14.66571 | 7.515365 | 0.003029612 | 0 | 0 | 0 | 0 | 22.26911 | 23.25466
4621 | 343128.1 | 2011-04-10 11:08 | 3349.289 | 26 | 13 | 2.29955 | 3.573968 | 4.430356 | 2.300293 | 14.78895 | 7.515365 | 0.006054583 | 0 | 0 | 0 | 0 | 22.23839 | 23.37442
4622 | 343147.9 | 2011-04-10 11:08 | 3369.077 | 26 | 13 | 2.29955 | 3.600312 | 4.442996 | 2.300293 | 14.83428 | 7.515365 | 0.00605449 | 0 | 0 | 0 | 0 | 22.3751 | 23.43573
Note on A1: Data_Point
Note on B1: Test_Time(s)
Note on C1: Date_Time
Note on D1: Step_Time(s)
Note on E1: Step_Index
Note on F1: Cycle_Index
Note on G1: Current(A)
Note on H1: Voltage(V)
Note on I1: Charge_Capacity(Ah)
Note on J1: Discharge_Capacity(Ah)
Note on K1: Charge_Energy(Wh)
Note on L1: Discharge_Energy(Wh)
Note on M1: dV/dt(V/s)
Note on N1: Internal_Resistance(Ohm)
Note on O1: Is_FC_Data
Note on P1: AC_Impedance(Ohm)
Note on Q1: ACI_Phase_Angle(Deg)
Note on R1: Temperature
Note on S1: Temperature

## Statistics_1-001
Cycle_Index | Test_Time(s) | Date_Time | Current(A) | Voltage(V) | Charge_Capacity(Ah) | Discharge_Capacity(Ah) | Charge_Energy(Wh) | Discharge_Energy(Wh) | Internal_Resistance(Ohm) | AC_Impedance(Ohm) | ACI_Phase_Angle(Deg) | Charge_Time(s) | DisCharge_Time(s) | Vmax_On_Cycle(V)
1 | 13535.05 | 2011-04-06 15:35 | -0.7605309 | 1.999837 | 1.28336 | 2.252323 | 4.421959 | 7.29764 | 0 | 0 | 0 | 2849.799 | 10665.22 | 3.602589
2 | 28517.55 | 2011-04-06 19:44 | -0.7605309 | 1.999837 | 2.261187 | 2.256184 | 7.62836 | 7.315709 | 0 | 0 | 0 | 4279.159 | 10683.33 | 3.602589
3 | 43503.07 | 2011-04-06 23:54 | -0.7605309 | 1.999837 | 2.26365 | 2.258248 | 7.634809 | 7.323245 | 0 | 0 | 0 | 4272.427 | 10693.08 | 3.602589
4 | 54895.94 | 2011-04-07 03:04 | -1.15011 | 1.999512 | 2.264912 | 2.257736 | 7.638475 | 7.298049 | 0 | 0 | 0 | 4265.522 | 7067.333 | 3.602589
5 | 66241.93 | 2011-04-07 06:13 | -1.15011 | 1.999512 | 2.263773 | 2.258987 | 7.63131 | 7.302501 | 0 | 0 | 0 | 4214.654 | 7071.312 | 3.602264
6 | 77582.91 | 2011-04-07 09:22 | -1.149931 | 1.999512 | 2.264365 | 2.259679 | 7.632318 | 7.305049 | 0 | 0 | 0 | 4207.431 | 7073.533 | 3.602264
7 | 85378.8 | 2011-04-07 11:32 | -2.299877 | 1.999837 | 2.264862 | 2.257193 | 7.632857 | 7.231865 | 0 | 0 | 0 | 4225.194 | 3570.673 | 3.602264
8 | 93100.63 | 2011-04-07 13:41 | -2.300235 | 1.999187 | 2.261791 | 2.257193 | 7.619318 | 7.234692 | 0 | 0 | 0 | 4162.46 | 3559.346 | 3.602264
9 | 100812.4 | 2011-04-07 15:49 | -2.300235 | 1.998861 | 2.261692 | 2.257193 | 7.619161 | 7.235678 | 0 | 0 | 0 | 4155.285 | 3556.46 | 3.602914
10 | 115706.1 | 2011-04-07 19:58 | -0.760352 | 1.999837 | 2.261736 | 2.26346 | 7.619009 | 7.343405 | 0 | 0 | 0 | 4115.582 | 10718.12 | 3.602589
11 | 130719.5 | 2011-04-08 00:08 | -0.760352 | 1.999837 | 2.267665 | 2.261969 | 7.645388 | 7.338376 | 0 | 0 | 0 | 4242.426 | 10710.91 | 3.602589
12 | 145737.9 | 2011-04-08 04:18 | -0.760352 | 1.999187 | 2.267963 | 2.261991 | 7.645975 | 7.338754 | 0 | 0 | 0 | 4247.383 | 10711.08 | 3.602589
[10 empty] | Rendimientos Capacidad |  | Rendimientos Energéticos
|  |  |  | Media a C | 2.262782 | 2.257193 | 7.623779 | 7.234078 |  |  | 99.75301 |  | 94.88835
|  |  |  | Media a C/2 | 2.26435 | 2.258801 | 7.634035 | 7.301866 |  |  | 99.75492 |  | 95.64885
|  |  |  | Media a C/3 | 2.265788 | 2.262473 | 7.636791 | 7.340178 |  |  | 99.85371 |  | 96.11601
|  |  |  | C/25 | 2.290832 | 2.300293 | 7.592422 | 7.515365 |  |  | 99.58874 |  | 98.98508
Note on A1: Cycle_Index
Note on B1: Test_Time(s)
Note on C1: Date_Time
Note on D1: Current(A)
Note on E1: Voltage(V)
Note on F1: Charge_Capacity(Ah)
Note on G1: Discharge_Capacity(Ah)
Note on H1: Charge_Energy(Wh)
Note on I1: Discharge_Energy(Wh)
Note on J1: Internal_Resistance(Ohm)
Note on K1: AC_Impedance(Ohm)
Note on L1: ACI_Phase_Angle(Deg)
Note on M1: Charge_Time(s)
Note on N1: DisCharge_Time(s)
Note on O1: Vmax_On_Cycle(V)