## Conditioning
C/25 Charge |  | C/25 Discharge
V_Ch_Cy_1_Cell3 (V) | Ah_Ch_Cy_1_Cell3 (Ah) | V_Dis_Cy_1_Cell3 (V) | Ah_Dis_Cy_1_Cell3 (Ah)
2.745273 | 0.0006335559 | 3.502742 | 0.00109987
2.755355 | 0.001665162 | 3.49266 | 0.002929244
2.765437 | 0.002756891 | 3.482253 | 0.005043067
2.77552 | 0.003972701 | 3.47217 | 0.007538829
2.785602 | 0.005222825 | 3.462088 | 0.01027893
2.796009 | 0.006573152 | 3.452006 | 0.01330786
2.806092 | 0.008005018 | 3.441924 | 0.0167728
2.816174 | 0.009504963 | 3.431841 | 0.02066879
2.826256 | 0.01101067 | 3.421759 | 0.02485911
2.836338 | 0.01266243 | 3.411677 | 0.0299673
2.846421 | 0.01434493 | 3.401595 | 0.03593843
2.856503 | 0.01619983 | 3.391512 | 0.04335323
2.866585 | 0.01807011 | 3.38143 | 0.05270834
2.876667 | 0.02003153 | 3.371348 | 0.0662549
2.887075 | 0.02219307 | 3.361266 | 0.08771491
2.897157 | 0.02449709 | 3.351183 | 0.1305621
2.907239 | 0.02677091 | 3.341101 | 0.2304609
2.917321 | 0.02915427 | 3.331019 | 0.5358947
2.927404 | 0.03173775 | 3.320937 | 0.704825
2.937486 | 0.03438327 | 3.310854 | 0.8000232
2.947568 | 0.03725801 | 3.300772 | 0.9414914
2.95765 | 0.04017119 | 3.29069 | 1.171592
2.967733 | 0.04334735 | 3.280608 | 1.466485
2.97814 | 0.04660724 | 3.270525 | 1.550473
2.988223 | 0.05015317 | 3.260443 | 1.614449
2.998305 | 0.05365709 | 3.250361 | 1.68947
3.008387 | 0.05731117 | 3.240279 | 1.765619
3.018469 | 0.06138744 | 3.230196 | 1.829844
3.028552 | 0.06555568 | 3.220114 | 1.892762
3.038634 | 0.06983345 | 3.210032 | 1.939296
3.048716 | 0.07424956 | 3.19995 | 1.971363
3.058798 | 0.07895198 | 3.189867 | 2.051618
3.068881 | 0.08396652 | 3.179785 | 2.083551
3.078963 | 0.08898353 | 3.169703 | 2.097173
3.089045 | 0.09434423 | 3.159621 | 2.107635
3.099127 | 0.09991934 | 3.149539 | 2.116993
3.10921 | 0.105764 | 3.139456 | 2.125726
3.119292 | 0.1119922 | 3.129374 | 2.133845
3.129374 | 0.1185824 | 3.119292 | 2.141557
3.139456 | 0.1252822 | 3.10921 | 2.149043
3.149539 | 0.1324445 | 3.099127 | 2.155897
3.159621 | 0.1400158 | 3.089045 | 2.162354
3.169703 | 0.1477779 | 3.078963 | 2.169214
3.179785 | 0.1561923 | 3.068881 | 2.175317
3.189867 | 0.1650263 | 3.058798 | 2.181332
3.19995 | 0.1745129 | 3.048716 | 2.186932
3.210032 | 0.184557 | 3.038634 | 2.192481
3.220114 | 0.1962683 | 3.028552 | 2.197695
3.230196 | 0.2159746 | 3.018469 | 2.202605
3.240279 | 0.2859616 | 3.008387 | 2.207345
3.250361 | 0.3278308 | 2.998305 | 2.21199
3.260443 | 0.3608435 | 2.988223 | 2.216366
3.270525 | 0.3966615 | 2.97814 | 2.220511
3.280608 | 0.4355098 | 2.968058 | 2.224493
3.29069 | 0.4830895 | 2.957976 | 2.228348
3.300772 | 0.5396945 | 2.947894 | 2.232033
3.310854 | 0.5953464 | 2.937811 | 2.235429
3.320937 | 0.6955214 | 2.927729 | 2.238742
3.331019 | 1.09698 | 2.917647 | 2.24196
3.341101 | 1.245375 | 2.907565 | 2.245072
3.351183 | 1.386615 | 2.897482 | 2.24799
3.361266 | 1.522443 | 2.8874 | 2.250787
3.371348 | 2.036203 | 2.877318 | 2.253397
3.38143 | 2.14263 | 2.867236 | 2.256004
3.391512 | 2.180369 | 2.857153 | 2.258399
3.401595 | 2.201546 | 2.847071 | 2.260691
3.411677 | 2.216052 | 2.836989 | 2.262902
3.421759 | 2.226688 | 2.826907 | 2.265028
3.431841 | 2.235146 | 2.816824 | 2.267006
3.441924 | 2.241935 | 2.806742 | 2.268942
3.452006 | 2.247859 | 2.79666 | 2.270784
3.462088 | 2.252911 | 2.786577 | 2.272513
3.47217 | 2.257297 | 2.776495 | 2.274122
3.482253 | 2.26139 | 2.766413 | 2.275752
3.492335 | 2.264852 | 2.756331 | 2.27728
3.502417 | 2.268171 | 2.746248 | 2.278761
3.512499 | 2.271189 | 2.736166 | 2.280091
3.522582 | 2.27404 | 2.726084 | 2.281472
3.532664 | 2.276623 | 2.716002 | 2.282697
3.542746 | 2.279089 | 2.70592 | 2.283889
3.552828 | 2.281369 | 2.695837 | 2.28502
3.562911 | 2.283491 | 2.685755 | 2.286094
3.572993 | 2.28543 | 2.675673 | 2.287108
3.583075 | 2.287364 | 2.665591 | 2.288063
3.593157 | 2.289184 | 2.655508 | 2.288963
3.600312 | 2.290471 | 2.645426 | 2.2898
|  | 2.635344 | 2.290623
|  | 2.624936 | 2.291396
|  | 2.614854 | 2.292171
|  | 2.604772 | 2.292842
|  | 2.59469 | 2.293506
|  | 2.584607 | 2.294124
|  | 2.574525 | 2.294714
|  | 2.564118 | 2.295268
|  | 2.554035 | 2.295787
|  | 2.543953 | 2.296262
|  | 2.533871 | 2.296692
|  | 2.523789 | 2.297092
|  | 2.513706 | 2.297472
|  | 2.503624 | 2.297797
|  | 2.493542 | 2.298125
|  | 2.48346 | 2.298436
|  | 2.473377 | 2.298734
|  | 2.463295 | 2.299002
|  | 2.453213 | 2.299271
|  | 2.443131 | 2.299529
|  | 2.433048 | 2.299784
|  | 2.422966 | 2.300015
|  | 2.412884 | 2.300256
|  | 2.411583 | 2.300293

## Conditioning_b
C/25 Charge |  | C/25 Discharge
V_Ch_Cy_1b_Cell3 (V) | Ah_Ch_Cy_1b_Cell3 (Ah) | V_Dis_Cy_1b_Cell3 (V) | Ah_Dis_Cy_1b_Cell3 (Ah)
2.750802 | 0.0002632329 | 3.512499 | 0.0003511283
2.756006 | 0.0007746076283 | 3.507296 | 0.001086331
2.761209 | 0.00132441 | 3.502092 | 0.001934919
2.766413 | 0.001893424 | 3.496888 | 0.00285738
2.771617 | 0.002507998 | 3.491684 | 0.003845736
2.776821 | 0.003087992 | 3.486481 | 0.004959256
2.782024 | 0.003731394 | 3.481277 | 0.006046419
2.787228 | 0.004413502 | 3.476073 | 0.007266732
2.792432 | 0.005080513 | 3.470869 | 0.008585882
2.797636 | 0.005785953 | 3.465666 | 0.009911071
2.802839 | 0.006474371 | 3.460462 | 0.01135925
2.808043 | 0.007198472 | 3.455258 | 0.01286728
2.813247 | 0.00799147 | 3.450054 | 0.01449529
2.81845 | 0.008740825 | 3.444851 | 0.01615679
2.823654 | 0.00954096 | 3.439647 | 0.01798465
2.828858 | 0.01033451 | 3.434443 | 0.01990092
2.834062 | 0.01117362 | 3.42924 | 0.02197973
2.839265 | 0.01202674 | 3.424036 | 0.02411975
2.844469 | 0.01289906 | 3.418832 | 0.02654177
2.849673 | 0.01381696 | 3.413628 | 0.02895192
2.854877 | 0.01472909 | 3.408425 | 0.03177224
2.86008 | 0.01566702 | 3.403221 | 0.03448631
2.865284 | 0.01666425 | 3.398017 | 0.03791088
2.870488 | 0.01762359 | 3.392813 | 0.04157297
2.875692 | 0.01870892 | 3.387609 | 0.04563474
2.880895 | 0.01969818 | 3.382406 | 0.05027964
2.886099 | 0.02085735 | 3.377202 | 0.05577532
2.891303 | 0.02191551 | 3.371998 | 0.0626351
2.896507 | 0.02310845 | 3.366795 | 0.07094336
2.90171 | 0.02421437 | 3.361591 | 0.08240331
2.906914 | 0.02547071 | 3.356387 | 0.09850946
2.912118 | 0.02667957 | 3.351183 | 0.1211408
2.917321 | 0.02791094 | 3.34598 | 0.1522842
2.922525 | 0.02925017 | 3.340776 | 0.2101228
2.927729 | 0.0305853 | 3.335572 | 0.3213048
2.932933 | 0.03192289 | 3.330369 | 0.5075796
2.938137 | 0.03330111 | 3.325165 | 0.6086845
2.94334 | 0.03476963 | 3.319961 | 0.6621763
2.948544 | 0.03628757 | 3.314757 | 0.7097283
2.953748 | 0.03774676 | 3.309553 | 0.7614288
2.958951 | 0.03932811 | 3.30435 | 0.8304391
2.964155 | 0.04091112 | 3.299146 | 0.9170673
2.969359 | 0.0425191 | 3.293942 | 1.020791
2.974563 | 0.04414218 | 3.288738 | 1.212879
2.979766 | 0.04589675 | 3.283535 | 1.376297
2.98497 | 0.04759559 | 3.278331 | 1.429834
2.990174 | 0.04942153 | 3.273127 | 1.469899
2.995378 | 0.05120658 | 3.267924 | 1.505655
3.000582 | 0.05315715 | 3.26272 | 1.538464
3.005785 | 0.05508193 | 3.257516 | 1.572464
3.010989 | 0.05695153 | 3.252312 | 1.612492
3.016193 | 0.05899023 | 3.247109 | 1.657191
3.021396 | 0.06098584 | 3.241905 | 1.695227
3.0266 | 0.06315028 | 3.236701 | 1.727259
3.031804 | 0.06527739 | 3.231497 | 1.759526
3.037008 | 0.06749865 | 3.226294 | 1.789915
3.042211 | 0.069774 | 3.22109 | 1.824839
3.047415 | 0.07206472 | 3.215886 | 1.85159
3.052619 | 0.07435133 | 3.210682 | 1.872914
3.057822 | 0.07681745 | 3.205479 | 1.889457
3.063026 | 0.07937773 | 3.200275 | 1.907077
3.06823 | 0.08179609 | 3.195071 | 1.948554
3.073434 | 0.08439481 | 3.189867 | 1.989418
3.078638 | 0.08695263 | 3.184664 | 2.008392
3.083841 | 0.08978689 | 3.17946 | 2.019183
3.089045 | 0.09253716 | 3.174256 | 2.026661
3.094249 | 0.09540024 | 3.169053 | 2.032776
3.099452 | 0.09838987 | 3.163849 | 2.038168
3.104656 | 0.1013814 | 3.158645 | 2.043331
3.10986 | 0.1044352 | 3.153441 | 2.047951
3.115064 | 0.1076252 | 3.148237 | 2.052639
3.120267 | 0.110926 | 3.143034 | 2.057158
3.125471 | 0.1141033 | 3.13783 | 2.061419
3.130675 | 0.1175651 | 3.132626 | 2.065658
3.135879 | 0.1209804 | 3.127423 | 2.069752
3.141082 | 0.1244481 | 3.122219 | 2.073897
3.146286 | 0.1280543 | 3.117015 | 2.077642
3.15149 | 0.1315948 | 3.111811 | 2.081561
3.156694 | 0.1357659 | 3.106608 | 2.085137
3.161897 | 0.139512 | 3.101404 | 2.088894
3.161572 | 0.1414879 | 3.0962 | 2.092378
3.166776 | 0.1438313 | 3.090996 | 2.09583
3.17198 | 0.1476902 | 3.085793 | 2.099346
3.177183 | 0.15199 | 3.080589 | 2.102469
3.182387 | 0.1563369 | 3.075385 | 2.105842
3.187591 | 0.1609102 | 3.070181 | 2.108899
3.192795 | 0.1655051 | 3.064978 | 2.111915
3.197998 | 0.1702487 | 3.059774 | 2.115091
3.203202 | 0.1753515 | 3.05457 | 2.117982
3.208406 | 0.1805143 | 3.049366 | 2.120856
3.213609 | 0.1862319 | 3.044163 | 2.123761
3.218813 | 0.1920295 | 3.038959 | 2.126557
3.224017 | 0.1988995 | 3.033755 | 2.129184
3.229221 | 0.2094622 | 3.028552 | 2.131743
3.234424 | 0.2434528 | 3.023348 | 2.134481
3.239628 | 0.2795212 | 3.018144 | 2.13688
3.244832 | 0.3040258 | 3.012615 | 2.139266
3.250036 | 0.3233241 | 3.007411 | 2.141902
3.255239 | 0.3410915 | 3.002208 | 2.144256
3.260443 | 0.3582406 | 2.997004 | 2.146548
3.265647 | 0.3757375 | 2.9918 | 2.148889
3.270851 | 0.3937564 | 2.986596 | 2.150967
3.276054 | 0.4126279 | 2.981393 | 2.153164
3.281258 | 0.4335986 | 2.976189 | 2.155204
3.286462 | 0.4568846 | 2.97066 | 2.157266
3.291666 | 0.4841429 | 2.965456 | 2.159417
3.296869 | 0.5146725 | 2.960253 | 2.161297
3.302073 | 0.5431282 | 2.955049 | 2.163219
3.307277 | 0.5708175 | 2.949845 | 2.165116
3.312481 | 0.6017631 | 2.944641 | 2.166944
3.317684 | 0.6515598 | 2.939437 | 2.168717
3.322888 | 0.7358351 | 2.934234 | 2.170487
3.328092 | 1.048155 | 2.92903 | 2.172139
3.333296 | 1.155559 | 2.923826 | 2.173765
3.338499 | 1.225827 | 2.918622 | 2.175496
3.343703 | 1.295998 | 2.913419 | 2.177059
3.348907 | 1.372203 | 2.908215 | 2.178551
3.35411 | 1.443669 | 2.903011 | 2.180065
3.359314 | 1.509426 | 2.897808 | 2.181545
3.364843 | 1.771457 | 2.892604 | 2.182998
3.370047 | 1.993133 | 2.8874 | 2.184324
3.375251 | 2.054889 | 2.882196 | 2.185686
3.380455 | 2.085042 | 2.876992 | 2.187046
3.385658 | 2.103451 | 2.871789 | 2.188413
3.390862 | 2.117114 | 2.866585 | 2.18969
3.396066 | 2.128825 | 2.861381 | 2.190865
3.401269 | 2.137525 | 2.856178 | 2.192144
3.406473 | 2.144726 | 2.850974 | 2.193343
3.411677 | 2.150791 | 2.84577 | 2.19443
3.416881 | 2.156416 | 2.840566 | 2.195603
3.422084 | 2.16087 | 2.835363 | 2.19669
3.427288 | 2.165135 | 2.830159 | 2.197788
3.432492 | 2.168753 | 2.824955 | 2.198805
3.437696 | 2.171992 | 2.819752 | 2.199863
3.442899 | 2.175115 | 2.814548 | 2.200843
3.448103 | 2.177852 | 2.809344 | 2.201846
3.453307 | 2.180596 | 2.80414 | 2.202741
3.458511 | 2.18313 | 2.798936 | 2.203707
3.463714 | 2.185418 | 2.793733 | 2.20462
3.468918 | 2.187618 | 2.788529 | 2.205524
3.474122 | 2.189533 | 2.783325 | 2.206411
3.479326 | 2.191597 | 2.778121 | 2.207229
3.484529 | 2.193392 | 2.772918 | 2.208068
3.489733 | 2.195139 | 2.767714 | 2.208863
3.494937 | 2.196856 | 2.76251 | 2.20965
3.50014 | 2.198473 | 2.757307 | 2.210443
3.505344 | 2.199965 | 2.752103 | 2.211176
3.510548 | 2.201377 | 2.746899 | 2.211925
3.515752 | 2.202841 | 2.74137 | 2.212652
3.520955 | 2.204186 | 2.736166 | 2.21339
3.526159 | 2.205534 | 2.730963 | 2.214053
3.531363 | 2.206744 | 2.725759 | 2.214718
3.536567 | 2.207962 | 2.720555 | 2.215354
3.54177 | 2.209143 | 2.715351 | 2.215999
3.546974 | 2.210285 | 2.710148 | 2.216591
3.552178 | 2.211424 | 2.704944 | 2.217167
3.557382 | 2.21247 | 2.69974 | 2.217789
3.562585 | 2.213499 | 2.694536 | 2.218305
3.567789 | 2.214475 | 2.689333 | 2.218869
3.572993 | 2.215476 | 2.684129 | 2.219407
3.578197 | 2.216421 | 2.678925 | 2.219915
3.5834 | 2.217318 | 2.673722 | 2.220396
3.588604 | 2.218271 | 2.668518 | 2.220906
3.593808 | 2.21912 | 2.663314 | 2.221382
3.599011 | 2.219924 | 2.65811 | 2.22182
3.600312 | 2.220212 | 2.652906 | 2.222273
|  | 2.647703 | 2.222679
|  | 2.642499 | 2.223132
|  | 2.637295 | 2.223532
|  | 2.632092 | 2.223942
|  | 2.626888 | 2.224328
|  | 2.621684 | 2.224719
|  | 2.61648 | 2.225093
|  | 2.611277 | 2.225452
|  | 2.606073 | 2.225794
|  | 2.600869 | 2.226154
|  | 2.595665 | 2.226469
|  | 2.590462 | 2.226818
|  | 2.585258 | 2.227114
|  | 2.580054 | 2.227428
|  | 2.57485 | 2.227714
|  | 2.569647 | 2.228001
|  | 2.564443 | 2.228268
|  | 2.559239 | 2.22853
|  | 2.55371 | 2.228781
|  | 2.548506 | 2.229042
|  | 2.543303 | 2.22926
|  | 2.538099 | 2.229481
|  | 2.532895 | 2.229703
|  | 2.527692 | 2.229912
|  | 2.522488 | 2.230099
|  | 2.517284 | 2.23029
|  | 2.51208 | 2.230464
|  | 2.506876 | 2.230644
|  | 2.501673 | 2.230823
|  | 2.496469 | 2.230987
|  | 2.491265 | 2.231143
|  | 2.486062 | 2.231305
|  | 2.480858 | 2.231458
|  | 2.475329 | 2.231598
|  | 2.470125 | 2.231756
|  | 2.464921 | 2.231898
|  | 2.459718 | 2.232042
|  | 2.454514 | 2.232174
|  | 2.44931 | 2.232298
|  | 2.444106 | 2.232447
|  | 2.438577 | 2.23257
|  | 2.433374 | 2.232709
|  | 2.42817 | 2.232828
|  | 2.422966 | 2.232952
|  | 2.417437 | 2.233079
|  | 2.412234 | 2.233207
|  | 2.40703 | 2.233328
|  | 2.401826 | 2.23344
|  | 2.396622 | 2.233552
|  | 2.391418 | 2.233669
|  | 2.386215 | 2.23377
|  | 2.381011 | 2.233882
|  | 2.375807 | 2.233989
|  | 2.370604 | 2.234097
|  | 2.3654 | 2.234195
|  | 2.360196 | 2.234296
|  | 2.354992 | 2.234394
|  | 2.349789 | 2.234494
|  | 2.344585 | 2.234589
|  | 2.339381 | 2.234682
|  | 2.334177 | 2.234772
|  | 2.328974 | 2.234857
|  | 2.32377 | 2.23495
|  | 2.318566 | 2.235036
|  | 2.313362 | 2.235123
|  | 2.308159 | 2.235206
|  | 2.302955 | 2.235286
|  | 2.297751 | 2.23537
|  | 2.292547 | 2.235443
|  | 2.287344 | 2.235526
|  | 2.28214 | 2.235603
|  | 2.276936 | 2.23568
|  | 2.271733 | 2.235756
|  | 2.266204 | 2.235835
|  | 2.261 | 2.235915
|  | 2.255796 | 2.235985
|  | 2.250592 | 2.236061
|  | 2.245389 | 2.236134
|  | 2.240185 | 2.236208
|  | 2.234981 | 2.236277
|  | 2.229777 | 2.236354
|  | 2.224248 | 2.236427
|  | 2.219045 | 2.2365
|  | 2.213841 | 2.236569
|  | 2.208637 | 2.236644
|  | 2.203434 | 2.236712
|  | 2.19823 | 2.236785
|  | 2.193026 | 2.236856
|  | 2.187822 | 2.236931
|  | 2.182618 | 2.237002
|  | 2.177415 | 2.237077
|  | 2.172211 | 2.237146
|  | 2.167007 | 2.23722
|  | 2.161803 | 2.237295
|  | 2.156275 | 2.237373
|  | 2.151071 | 2.237448
|  | 2.145867 | 2.23752
|  | 2.140663 | 2.237597
|  | 2.13546 | 2.237676
|  | 2.130256 | 2.237753
|  | 2.125052 | 2.237825
|  | 2.119848 | 2.237909
|  | 2.114319 | 2.237989
|  | 2.109116 | 2.238074
|  | 2.103912 | 2.238156
|  | 2.098708 | 2.238237
|  | 2.093504 | 2.238319
|  | 2.088301 | 2.238404
|  | 2.083097 | 2.238488
|  | 2.077893 | 2.23858
|  | 2.072364 | 2.238666
|  | 2.067161 | 2.238759
|  | 2.061957 | 2.238852
|  | 2.056753 | 2.238945
|  | 2.051549 | 2.239036
|  | 2.046345 | 2.23913
|  | 2.041142 | 2.239233
|  | 2.035938 | 2.239329
|  | 2.030409 | 2.239431
|  | 2.025205 | 2.239533
|  | 2.020002 | 2.239635
|  | 2.014473 | 2.239746
|  | 2.009269 | 2.239858
|  | 2.004065 | 2.239965
|  | 1.999837 | 2.24005

## Cycle 300
C/25 Charge |  | C/25 Discharge
V_Ch_Cy_300_Cell3 (V) | Ah_Ch_Cy_300_Cell3 (Ah) | V_Dis_Cy_300_Cell3 (V) | Ah_Dis_Cy_300_Cell3 (Ah)
2.730312 | 0.0002464975 | 3.52063 | 0.0003535927
2.735516 | 0.0006843248354 | 3.515426 | 0.001202983
2.74072 | 0.001173486 | 3.510223 | 0.002099872
2.745923 | 0.001711237 | 3.505019 | 0.003188654
2.751127 | 0.002253378 | 3.499815 | 0.004314226
2.756331 | 0.002802109 | 3.494612 | 0.00552383
2.761535 | 0.003396407 | 3.489408 | 0.006821834
2.766738 | 0.004001685 | 3.484204 | 0.008143447
2.771942 | 0.004611653 | 3.479 | 0.00955398
2.777146 | 0.005238342 | 3.473797 | 0.01117288
2.78235 | 0.005915538 | 3.468593 | 0.01273221
2.787553 | 0.00657352 | 3.463389 | 0.0145757
2.792757 | 0.007271054 | 3.458185 | 0.01644497
2.797961 | 0.007990248 | 3.452981 | 0.0184979
2.803164 | 0.008711365 | 3.447778 | 0.02069221
2.808368 | 0.00946652 | 3.442574 | 0.02301061
2.813572 | 0.01023183 | 3.43737 | 0.02553271
2.818776 | 0.01100455 | 3.432167 | 0.0281575
2.823979 | 0.01182477 | 3.426963 | 0.03133188
2.829183 | 0.01263043 | 3.421759 | 0.03446839
2.834387 | 0.01350006 | 3.416555 | 0.03793214
2.839591 | 0.01432522 | 3.411352 | 0.04148866
2.844795 | 0.01521104 | 3.406148 | 0.04517119
2.849998 | 0.0161655 | 3.400944 | 0.04942035
2.855202 | 0.0171054 | 3.395741 | 0.05376863
2.860406 | 0.01806123 | 3.390537 | 0.05851387
2.865609 | 0.01899949 | 3.385333 | 0.06402644
2.870813 | 0.02000335 | 3.380129 | 0.07045703
2.876017 | 0.02110714 | 3.374925 | 0.07800662
2.881221 | 0.02220378 | 3.369722 | 0.08727499
2.886424 | 0.02327078 | 3.364518 | 0.0987989
2.891628 | 0.02440643 | 3.359314 | 0.1136139
2.896832 | 0.02553574 | 3.35411 | 0.1329487
2.902035 | 0.02669387 | 3.348907 | 0.1604776
2.907239 | 0.02791048 | 3.343703 | 0.1979289
2.912443 | 0.02911115 | 3.338499 | 0.2591522
2.917647 | 0.03039501 | 3.333296 | 0.3794658
2.922851 | 0.03170714 | 3.328092 | 0.5480252
2.928054 | 0.03307061 | 3.322888 | 0.6309404
2.933258 | 0.03441897 | 3.317684 | 0.6801102
2.938462 | 0.03579588 | 3.312481 | 0.7220595
2.943666 | 0.03728315 | 3.307277 | 0.7775378
2.948869 | 0.03874845 | 3.302073 | 0.8454657
2.954073 | 0.04026728 | 3.296869 | 0.9338342
2.959277 | 0.04185997 | 3.291666 | 1.040608
2.96448 | 0.04339774 | 3.286462 | 1.233494
2.969684 | 0.04502884 | 3.281258 | 1.363104
2.974888 | 0.04665664 | 3.276054 | 1.420703
2.980092 | 0.04839973 | 3.270851 | 1.453867
2.985295 | 0.05013431 | 3.265647 | 1.486332
2.990499 | 0.05194493 | 3.260443 | 1.515909
2.995703 | 0.05377863 | 3.255239 | 1.548388
3.000907 | 0.05568176 | 3.250036 | 1.587388
3.00611 | 0.05758242 | 3.244832 | 1.627228
3.011314 | 0.05955224 | 3.239628 | 1.666001
3.016518 | 0.06149461 | 3.234424 | 1.69992
3.021722 | 0.06367963 | 3.229221 | 1.731116
3.026925 | 0.06574228 | 3.224017 | 1.764705
3.032129 | 0.06784167 | 3.218813 | 1.792191
3.037333 | 0.07006348 | 3.213609 | 1.817795
3.042536 | 0.07232838 | 3.208406 | 1.838747
3.04774 | 0.07458478 | 3.203202 | 1.858342
3.052944 | 0.07706299 | 3.197998 | 1.880868
3.058148 | 0.07925298 | 3.192795 | 1.914198
3.063351 | 0.08189149 | 3.187591 | 1.943419
3.068555 | 0.08438587 | 3.182387 | 1.96666
3.073759 | 0.08698017 | 3.177183 | 1.981704
3.078963 | 0.08965655 | 3.17198 | 1.992791
3.084167 | 0.09236092 | 3.166776 | 2.000801
3.08937 | 0.09505982 | 3.161572 | 2.007085
3.094574 | 0.09789731 | 3.156368 | 2.012578
3.099778 | 0.1008092 | 3.151165 | 2.017316
3.104981 | 0.1038882 | 3.145961 | 2.021896
3.110185 | 0.1070104 | 3.140757 | 2.026388
3.115389 | 0.1099206 | 3.135553 | 2.03064
3.120593 | 0.1132341 | 3.13035 | 2.034763
3.125796 | 0.1165797 | 3.125146 | 2.038848
3.131 | 0.1197343 | 3.119942 | 2.042607
3.136204 | 0.123436 | 3.114738 | 2.046549
3.141408 | 0.1268697 | 3.109535 | 2.050217
3.146611 | 0.1305727 | 3.104331 | 2.05384
3.151815 | 0.134282 | 3.099127 | 2.057428
3.157019 | 0.1381909 | 3.093924 | 2.060807
3.162223 | 0.141915 | 3.08872 | 2.064215
3.167426 | 0.1460633 | 3.083516 | 2.067567
3.17263 | 0.1502373 | 3.078312 | 2.070719
3.177834 | 0.1544652 | 3.073108 | 2.073765
3.183038 | 0.1588731 | 3.067905 | 2.076971
3.188241 | 0.1635959 | 3.062701 | 2.079919
3.193445 | 0.1682265 | 3.057497 | 2.082857
3.198649 | 0.172918 | 3.052294 | 2.085645
3.203852 | 0.1780303 | 3.04709 | 2.088618
3.209056 | 0.1833112 | 3.041886 | 2.091315
3.21426 | 0.1887614 | 3.036682 | 2.094096
3.219464 | 0.1950165 | 3.031479 | 2.096669
3.224668 | 0.2024512 | 3.026275 | 2.099167
3.229871 | 0.2162957 | 3.021071 | 2.101616
3.235075 | 0.2552824 | 3.015867 | 2.104182
3.240279 | 0.2879223 | 3.010664 | 2.106447
3.245482 | 0.3095417 | 3.00546 | 2.108673
3.250686 | 0.3279806 | 3.000256 | 2.111211
3.25589 | 0.3444247 | 2.995052 | 2.113436
3.261094 | 0.3623691 | 2.989849 | 2.115748
3.266297 | 0.3803737 | 2.984645 | 2.11783
3.271826 | 0.3989508 | 2.979441 | 2.119824
3.27703 | 0.4193818 | 2.974237 | 2.121848
3.282234 | 0.4404461 | 2.969034 | 2.123926
3.287438 | 0.4637036 | 2.96383 | 2.125885
3.292641 | 0.4922725 | 2.958626 | 2.127796
3.297845 | 0.5217398 | 2.953423 | 2.129639
3.303049 | 0.5491946 | 2.948219 | 2.131441
3.308253 | 0.5767449 | 2.943015 | 2.133253
3.313456 | 0.6115898 | 2.937811 | 2.134982
3.31866 | 0.6587093 | 2.932608 | 2.136706
3.323864 | 0.8216441 | 2.927404 | 2.138287
3.329067 | 1.082189 | 2.9222 | 2.140018
3.334271 | 1.176889 | 2.916996 | 2.14161
3.339475 | 1.244968 | 2.911793 | 2.143145
3.344679 | 1.317534 | 2.906589 | 2.144677
3.349882 | 1.386172 | 2.901385 | 2.146084
3.355086 | 1.448362 | 2.896181 | 2.14754
3.36029 | 1.51214 | 2.890652 | 2.149006
3.365494 | 1.829354 | 2.885449 | 2.150437
3.370697 | 1.94524 | 2.880245 | 2.151803
3.375901 | 1.995796 | 2.875041 | 2.153102
3.381105 | 2.02769 | 2.869838 | 2.154389
3.386309 | 2.050114 | 2.864634 | 2.155622
3.391512 | 2.065854 | 2.859105 | 2.156863
3.396716 | 2.078847 | 2.853901 | 2.158083
3.40192 | 2.088508 | 2.848697 | 2.159283
3.407124 | 2.097018 | 2.843493 | 2.16032
3.412327 | 2.1037 | 2.83829 | 2.161465
3.417531 | 2.10993 | 2.833086 | 2.162561
3.422735 | 2.115184 | 2.827882 | 2.163574
3.427938 | 2.12022 | 2.822679 | 2.1646
3.433142 | 2.124488 | 2.817475 | 2.165604
3.438346 | 2.128521 | 2.812271 | 2.166592
3.44355 | 2.132079 | 2.807067 | 2.167519
3.448754 | 2.135488 | 2.801864 | 2.168464
3.453957 | 2.138659 | 2.796335 | 2.169375
3.459161 | 2.141686 | 2.791131 | 2.170331
3.464365 | 2.144627 | 2.785927 | 2.171175
3.469568 | 2.14725 | 2.780723 | 2.172024
3.474772 | 2.14983 | 2.77552 | 2.17287
3.479976 | 2.152263 | 2.770316 | 2.173632
3.48518 | 2.154539 | 2.765112 | 2.174462
3.490383 | 2.156765 | 2.759908 | 2.175237
3.495587 | 2.158798 | 2.754705 | 2.175986
3.500791 | 2.160778 | 2.749501 | 2.176681
3.50632 | 2.162688 | 2.744297 | 2.177399
3.511524 | 2.164443 | 2.739094 | 2.178102
3.516727 | 2.166158 | 2.73389 | 2.178803
3.521931 | 2.167816 | 2.728686 | 2.179464
3.527135 | 2.169346 | 2.723482 | 2.180113
3.532339 | 2.170835 | 2.718278 | 2.180728
3.537542 | 2.17218 | 2.713075 | 2.181337
3.542746 | 2.173482 | 2.707871 | 2.18194
3.54795 | 2.17482 | 2.702667 | 2.182542
3.553154 | 2.176072 | 2.697464 | 2.18308
3.558357 | 2.177267 | 2.69226 | 2.18362
3.563561 | 2.178419 | 2.687056 | 2.184147
3.568765 | 2.179532 | 2.681852 | 2.184673
3.573968 | 2.180597 | 2.676649 | 2.185171
3.579172 | 2.18165 | 2.671445 | 2.185667
3.584376 | 2.182637 | 2.666241 | 2.18611
3.58958 | 2.183635 | 2.661037 | 2.186581
3.594784 | 2.184607 | 2.655834 | 2.187027
3.599987 | 2.1855 | 2.65063 | 2.187453
3.600312 | 2.18559 | 2.645426 | 2.187879
|  | 2.640222 | 2.188281
|  | 2.635019 | 2.188701
|  | 2.629815 | 2.189087
|  | 2.624611 | 2.189451
|  | 2.619407 | 2.18984
|  | 2.614204 | 2.190211
|  | 2.609 | 2.190543
|  | 2.603796 | 2.190882
|  | 2.598593 | 2.191229
|  | 2.593389 | 2.19156
|  | 2.588185 | 2.191858
|  | 2.582981 | 2.19217
|  | 2.577777 | 2.192461
|  | 2.572248 | 2.192749
|  | 2.567045 | 2.193045
|  | 2.561841 | 2.1933
|  | 2.556637 | 2.193554
|  | 2.551434 | 2.193792
|  | 2.54623 | 2.194038
|  | 2.541026 | 2.194276
|  | 2.535822 | 2.194491
|  | 2.530619 | 2.194694
|  | 2.525415 | 2.194897
|  | 2.520211 | 2.195096
|  | 2.515007 | 2.195286
|  | 2.509804 | 2.195462
|  | 2.5046 | 2.195642
|  | 2.499396 | 2.195804
|  | 2.494192 | 2.195968
|  | 2.488989 | 2.196129
|  | 2.483785 | 2.196285
|  | 2.478581 | 2.196436
|  | 2.473377 | 2.196588
|  | 2.468174 | 2.196734
|  | 2.462645 | 2.196879
|  | 2.457441 | 2.197025
|  | 2.452237 | 2.197165
|  | 2.446708 | 2.197299
|  | 2.441504 | 2.197451
|  | 2.436301 | 2.19758
|  | 2.430772 | 2.19772
|  | 2.425568 | 2.197848
|  | 2.420364 | 2.197985
|  | 2.415161 | 2.198112
|  | 2.409957 | 2.198233
|  | 2.404753 | 2.198362
|  | 2.399549 | 2.198486
|  | 2.394346 | 2.198614
|  | 2.389142 | 2.198729
|  | 2.383938 | 2.19885
|  | 2.378734 | 2.198972
|  | 2.373531 | 2.199081
|  | 2.368327 | 2.199202
|  | 2.363123 | 2.199315
|  | 2.357919 | 2.199431
|  | 2.352716 | 2.199547
|  | 2.347512 | 2.199662
|  | 2.342308 | 2.199769
|  | 2.337105 | 2.199879
|  | 2.331901 | 2.199987
|  | 2.326697 | 2.200089
|  | 2.321493 | 2.200199
|  | 2.31629 | 2.200305
|  | 2.311086 | 2.20041
|  | 2.305882 | 2.200512
|  | 2.300678 | 2.200611
|  | 2.295475 | 2.200715
|  | 2.290271 | 2.200818
|  | 2.285067 | 2.200907
|  | 2.279863 | 2.201003
|  | 2.27466 | 2.201104
|  | 2.269456 | 2.201203
|  | 2.264252 | 2.201301
|  | 2.259048 | 2.201391
|  | 2.253845 | 2.201488
|  | 2.248641 | 2.201579
|  | 2.243437 | 2.201673
|  | 2.238234 | 2.201766
|  | 2.23303 | 2.201847
|  | 2.227826 | 2.201956
|  | 2.222622 | 2.202043
|  | 2.217418 | 2.20213
|  | 2.212215 | 2.202222
|  | 2.207011 | 2.202317
|  | 2.201807 | 2.202405
|  | 2.196604 | 2.202498
|  | 2.1914 | 2.20259
|  | 2.186196 | 2.202679
|  | 2.180992 | 2.202774
|  | 2.175789 | 2.20286
|  | 2.170585 | 2.202959
|  | 2.165381 | 2.203051
|  | 2.160177 | 2.203146
|  | 2.154974 | 2.203238
|  | 2.14977 | 2.203331
|  | 2.144566 | 2.203429
|  | 2.139362 | 2.203522
|  | 2.134159 | 2.203617
|  | 2.128955 | 2.203716
|  | 2.123751 | 2.203814
|  | 2.118547 | 2.203917
|  | 2.113344 | 2.204006
|  | 2.107815 | 2.204112
|  | 2.102611 | 2.204223
|  | 2.097407 | 2.204329
|  | 2.092203 | 2.204434
|  | 2.087 | 2.204539
|  | 2.081796 | 2.204646
|  | 2.076592 | 2.204757
|  | 2.071388 | 2.204862
|  | 2.066185 | 2.204978
|  | 2.060981 | 2.205093
|  | 2.055777 | 2.205206
|  | 2.050574 | 2.205324
|  | 2.04537 | 2.205438
|  | 2.040166 | 2.205564
|  | 2.034962 | 2.205683
|  | 2.029759 | 2.205803
|  | 2.024555 | 2.205926
|  | 2.019351 | 2.206054
|  | 2.014147 | 2.206184
|  | 2.008944 | 2.206307
|  | 2.00374 | 2.20644
|  | 1.999837 | 2.20654

## Cycle 600
C/25 Charge |  | C/25 Discharge
V_Ch_Cy_600_Cell3 (V) | Ah_Ch_Cy_600_Cell3 (Ah) | V_Dis_Cy_600_Cell3 (V) | Ah_Dis_Cy_600_Cell3 (Ah)
2.610301 | 7.90475e-05 | 3.516402 | 0.0006308701
2.615505 | 0.0003465344 | 3.511198 | 0.001649048
2.620708 | 0.0005964542 | 3.505995 | 0.002848507
2.625912 | 0.0008739223 | 3.500791 | 0.004180128
2.631116 | 0.001154187 | 3.495587 | 0.005627145
2.63632 | 0.001476371 | 3.490383 | 0.007124473
2.641523 | 0.001777395 | 3.48518 | 0.008803474
2.646727 | 0.002103571 | 3.479976 | 0.01052919
2.651931 | 0.002429748 | 3.474772 | 0.0124266
2.657135 | 0.002742749 | 3.469568 | 0.01453882
2.662338 | 0.003104458 | 3.464365 | 0.01680637
2.667542 | 0.003466166 | 3.459161 | 0.0193658
2.672746 | 0.00383506 | 3.453957 | 0.02209972
2.677949 | 0.004209944 | 3.448754 | 0.02517822
2.683153 | 0.004627944 | 3.44355 | 0.02869434
2.688357 | 0.005010014 | 3.438346 | 0.0328733
2.693561 | 0.005442786 | 3.433142 | 0.03777215
2.698765 | 0.005873561 | 3.427938 | 0.04325117
2.703968 | 0.00630753 | 3.422735 | 0.04961621
2.709172 | 0.006789408 | 3.417531 | 0.05640648
2.714376 | 0.007268094 | 3.412327 | 0.0638947
2.719579 | 0.007742387 | 3.407124 | 0.071002
2.724783 | 0.00821628 | 3.40192 | 0.07797836
2.729987 | 0.008770021 | 3.396716 | 0.08464647
2.735191 | 0.009284237 | 3.391512 | 0.09119997
2.740394 | 0.009816819 | 3.386309 | 0.09793394
2.745598 | 0.01040769 | 3.381105 | 0.1049614
2.750802 | 0.01093309 | 3.375901 | 0.1131995
2.756006 | 0.01156268 | 3.370697 | 0.1226754
2.761209 | 0.01219268 | 3.365494 | 0.1343106
2.766413 | 0.01279433 | 3.36029 | 0.1479566
2.771617 | 0.01343351 | 3.355086 | 0.1663729
2.776821 | 0.01407988 | 3.349882 | 0.1907714
2.782024 | 0.01480449 | 3.344679 | 0.2250486
2.787228 | 0.01549038 | 3.339475 | 0.2750963
2.792432 | 0.01619663 | 3.334271 | 0.3811895
2.797636 | 0.01690009 | 3.329067 | 0.5823205
2.802839 | 0.0176303 | 3.323864 | 0.6809595
2.808043 | 0.01839364 | 3.31866 | 0.7292059
2.813247 | 0.01921288 | 3.313456 | 0.7670401
2.81845 | 0.019989 | 3.308253 | 0.8080212
2.823654 | 0.02078468 | 3.303049 | 0.8652144
2.828858 | 0.02164863 | 3.297845 | 0.9398393
2.834062 | 0.02249022 | 3.292641 | 1.023731
2.839265 | 0.02336815 | 3.287438 | 1.152266
2.844469 | 0.0242828 | 3.282234 | 1.307177
2.849673 | 0.02519027 | 3.27703 | 1.39623
2.854877 | 0.02616121 | 3.271826 | 1.434322
2.86008 | 0.02707667 | 3.266623 | 1.461696
2.865284 | 0.02807755 | 3.261419 | 1.489271
2.870488 | 0.02913354 | 3.256215 | 1.517608
2.875692 | 0.03020669 | 3.251011 | 1.54919
2.880895 | 0.03125549 | 3.245808 | 1.586346
2.886099 | 0.03234261 | 3.240604 | 1.623702
2.891303 | 0.0334513 | 3.2354 | 1.65934
2.896507 | 0.03460988 | 3.230196 | 1.692333
2.90171 | 0.03580001 | 3.224993 | 1.722991
2.906914 | 0.03695221 | 3.219789 | 1.75051
2.912118 | 0.03813834 | 3.214585 | 1.775327
2.917321 | 0.03948496 | 3.209382 | 1.79736
2.922525 | 0.0407729 | 3.204178 | 1.818399
2.927729 | 0.04214348 | 3.198974 | 1.840994
2.932933 | 0.04347054 | 3.19377 | 1.867742
2.938137 | 0.04489023 | 3.188566 | 1.893032
2.94334 | 0.04629594 | 3.183363 | 1.916597
2.948544 | 0.0477308 | 3.178159 | 1.933799
2.953748 | 0.04926108 | 3.172955 | 1.948151
2.958951 | 0.05089436 | 3.167752 | 1.958018
2.964155 | 0.05242584 | 3.162548 | 1.966183
2.969359 | 0.05394214 | 3.157344 | 1.972435
2.974563 | 0.05569081 | 3.15214 | 1.977741
2.979766 | 0.05737719 | 3.146937 | 1.982344
2.98497 | 0.05911387 | 3.141733 | 1.98694
2.990174 | 0.06091602 | 3.136529 | 1.991168
2.995378 | 0.06273175 | 3.131325 | 1.995162
3.000582 | 0.06458621 | 3.126122 | 1.999209
3.005785 | 0.06646742 | 3.120918 | 2.003111
3.010989 | 0.06841969 | 3.115714 | 2.006808
3.016193 | 0.07040511 | 3.11051 | 2.010501
3.021396 | 0.07246318 | 3.105307 | 2.013969
3.0266 | 0.07455478 | 3.100103 | 2.017368
3.031804 | 0.07664598 | 3.094899 | 2.020862
3.037008 | 0.07886973 | 3.089695 | 2.024137
3.042211 | 0.08116654 | 3.084492 | 2.027232
3.047415 | 0.08337353 | 3.079288 | 2.030416
3.052619 | 0.08576097 | 3.074084 | 2.0334
3.057822 | 0.0881536 | 3.068881 | 2.036491
3.063026 | 0.0905626 | 3.063677 | 2.0394
3.06823 | 0.09306262 | 3.058473 | 2.042182
3.073434 | 0.0956928 | 3.053269 | 2.045004
3.078638 | 0.09828825 | 3.048065 | 2.047694
3.083841 | 0.100914 | 3.042862 | 2.05044
3.089045 | 0.103676 | 3.037658 | 2.053018
3.094249 | 0.106475 | 3.032454 | 2.055504
3.099452 | 0.1093918 | 3.027251 | 2.058075
3.104656 | 0.1124141 | 3.022047 | 2.060399
3.10986 | 0.1154079 | 3.016843 | 2.062844
3.115064 | 0.1184964 | 3.011639 | 2.065075
3.120267 | 0.1216955 | 3.006436 | 2.067437
3.125471 | 0.1249202 | 3.001232 | 2.069667
3.130675 | 0.1283568 | 2.996028 | 2.071789
3.135879 | 0.1314821 | 2.990824 | 2.07388
3.141082 | 0.1352545 | 2.985621 | 2.076071
3.146286 | 0.1389067 | 2.980092 | 2.078018
3.15149 | 0.1423306 | 2.974888 | 2.080117
3.156694 | 0.1462503 | 2.969684 | 2.081943
3.161897 | 0.1501121 | 2.96448 | 2.083994
3.167101 | 0.1543405 | 2.959277 | 2.08581
3.172305 | 0.1583376 | 2.954073 | 2.087569
3.177509 | 0.1625141 | 2.948869 | 2.08933
3.182712 | 0.1668394 | 2.943666 | 2.090998
3.187916 | 0.171435 | 2.938462 | 2.092643
3.19312 | 0.1758802 | 2.933258 | 2.094344
3.198323 | 0.1808802 | 2.928054 | 2.095973
3.203527 | 0.1859654 | 2.922851 | 2.097607
3.208731 | 0.191001 | 2.917647 | 2.099112
3.213935 | 0.1967021 | 2.912443 | 2.100679
3.219138 | 0.202517 | 2.907239 | 2.102046
3.224342 | 0.2092929 | 2.902035 | 2.103435
3.229546 | 0.2204527 | 2.896832 | 2.104939
3.23475 | 0.2475677 | 2.891628 | 2.106309
3.239954 | 0.2833118 | 2.886424 | 2.10763
3.245157 | 0.3083655 | 2.881221 | 2.108955
3.250361 | 0.3289729 | 2.876017 | 2.110209
3.255565 | 0.3475526 | 2.870813 | 2.111486
3.260768 | 0.365103 | 2.865609 | 2.112667
3.265972 | 0.3824694 | 2.860406 | 2.113867
3.271176 | 0.4011785 | 2.855202 | 2.115036
3.27638 | 0.4196154 | 2.849998 | 2.11615
3.281583 | 0.4397158 | 2.844795 | 2.117255
3.286787 | 0.4614221 | 2.839591 | 2.11832
3.291991 | 0.4858432 | 2.834387 | 2.119433
3.297194 | 0.5148955 | 2.829183 | 2.120423
3.302398 | 0.5409982 | 2.823979 | 2.121448
3.307602 | 0.5693172 | 2.818776 | 2.122432
3.312806 | 0.5984779 | 2.813572 | 2.123343
3.31801 | 0.6368066 | 2.808368 | 2.124279
3.323213 | 0.6860028 | 2.802839 | 2.125199
3.328417 | 0.8988308 | 2.797636 | 2.126167
3.333621 | 1.072014 | 2.792432 | 2.127044
3.338825 | 1.167083 | 2.787228 | 2.12791
3.344028 | 1.235248 | 2.782024 | 2.128752
3.349232 | 1.300933 | 2.776821 | 2.1295
3.354436 | 1.356308 | 2.771617 | 2.130377
3.359639 | 1.413931 | 2.766413 | 2.131141
3.364843 | 1.724953 | 2.761209 | 2.13188
3.370047 | 1.863236 | 2.756006 | 2.132612
3.375251 | 1.919601 | 2.750802 | 2.133388
3.380455 | 1.954128 | 2.745598 | 2.134106
3.385658 | 1.978157 | 2.740394 | 2.134776
3.390862 | 1.995582 | 2.734865 | 2.135509
3.396066 | 2.009648 | 2.729662 | 2.13617
3.401269 | 2.020807 | 2.724458 | 2.136839
3.406473 | 2.029827 | 2.719254 | 2.137485
3.411677 | 2.038391 | 2.714051 | 2.138082
3.416881 | 2.04566 | 2.708847 | 2.138654
3.422084 | 2.051997 | 2.703643 | 2.139251
3.427288 | 2.05801 | 2.698439 | 2.139822
3.432492 | 2.06351 | 2.693235 | 2.140359
3.437696 | 2.068706 | 2.688032 | 2.140881
3.442899 | 2.073282 | 2.682828 | 2.141393
3.448103 | 2.078018 | 2.677624 | 2.141941
3.453307 | 2.082609 | 2.672421 | 2.142433
3.458511 | 2.087401 | 2.667217 | 2.142905
3.463714 | 2.092123 | 2.662013 | 2.143379
3.468918 | 2.097121 | 2.656809 | 2.143839
3.474122 | 2.101976 | 2.651606 | 2.144282
3.479326 | 2.106906 | 2.646402 | 2.144695
3.484529 | 2.11162 | 2.641198 | 2.145122
3.489733 | 2.116083 | 2.635994 | 2.145541
3.494937 | 2.120096 | 2.630791 | 2.145929
3.50014 | 2.123871 | 2.625587 | 2.146335
3.505344 | 2.127378 | 2.620383 | 2.146736
3.510548 | 2.130573 | 2.615179 | 2.147111
3.515752 | 2.13335 | 2.609976 | 2.147463
3.520955 | 2.135804 | 2.604772 | 2.147814
3.526159 | 2.13809 | 2.599568 | 2.148151
3.531363 | 2.140044 | 2.594364 | 2.148496
3.536567 | 2.141987 | 2.589161 | 2.148827
3.54177 | 2.143879 | 2.583957 | 2.149144
3.546974 | 2.145525 | 2.578753 | 2.149458
3.552178 | 2.147146 | 2.57355 | 2.149749
3.557382 | 2.148632 | 2.568346 | 2.150031
3.562585 | 2.150142 | 2.563142 | 2.150301
3.567789 | 2.151542 | 2.557938 | 2.150594
3.572993 | 2.152859 | 2.552735 | 2.150848
3.578197 | 2.154162 | 2.547531 | 2.151101
3.5834 | 2.155399 | 2.542327 | 2.151342
3.588604 | 2.156551 | 2.537123 | 2.151585
3.593808 | 2.157771 | 2.531919 | 2.151824
3.599011 | 2.158896 | 2.526716 | 2.152032
3.600312 | 2.159153 | 2.521512 | 2.152247
|  | 2.516308 | 2.152465
|  | 2.511105 | 2.152665
|  | 2.505901 | 2.152849
|  | 2.500697 | 2.153049
|  | 2.495493 | 2.153231
|  | 2.49029 | 2.153406
|  | 2.485086 | 2.153594
|  | 2.479882 | 2.153765
|  | 2.474679 | 2.153925
|  | 2.469475 | 2.154087
|  | 2.464271 | 2.154239
|  | 2.459067 | 2.154407
|  | 2.453863 | 2.15456
|  | 2.44866 | 2.154716
|  | 2.443456 | 2.154862
|  | 2.438252 | 2.155006
|  | 2.433048 | 2.155164
|  | 2.427845 | 2.155307
|  | 2.422641 | 2.155445
|  | 2.417437 | 2.155585
|  | 2.412234 | 2.155721
|  | 2.40703 | 2.155858
|  | 2.401826 | 2.155987
|  | 2.396622 | 2.156116
|  | 2.391418 | 2.156255
|  | 2.386215 | 2.156373
|  | 2.381011 | 2.156511
|  | 2.375807 | 2.156635
|  | 2.370604 | 2.156763
|  | 2.3654 | 2.156886
|  | 2.360196 | 2.157011
|  | 2.354992 | 2.15713
|  | 2.349789 | 2.15726
|  | 2.344585 | 2.157374
|  | 2.339381 | 2.157499
|  | 2.334177 | 2.157623
|  | 2.328974 | 2.157737
|  | 2.32377 | 2.157858
|  | 2.318566 | 2.157972
|  | 2.313362 | 2.158087
|  | 2.308159 | 2.158191
|  | 2.302955 | 2.158319
|  | 2.297751 | 2.158427
|  | 2.292547 | 2.158538
|  | 2.287344 | 2.158654
|  | 2.28214 | 2.158759
|  | 2.276936 | 2.158875
|  | 2.271733 | 2.158985
|  | 2.266529 | 2.159097
|  | 2.261325 | 2.159208
|  | 2.256121 | 2.159314
|  | 2.250918 | 2.159431
|  | 2.245714 | 2.159536
|  | 2.24051 | 2.159638
|  | 2.235306 | 2.159755
|  | 2.230103 | 2.159852
|  | 2.224899 | 2.159959
|  | 2.219695 | 2.160074
|  | 2.214491 | 2.160172
|  | 2.209288 | 2.160287
|  | 2.204084 | 2.160396
|  | 2.19888 | 2.1605
|  | 2.193676 | 2.16061
|  | 2.188473 | 2.160719
|  | 2.183269 | 2.160824
|  | 2.178065 | 2.160934
|  | 2.172862 | 2.161043
|  | 2.167658 | 2.161152
|  | 2.162454 | 2.161249
|  | 2.15725 | 2.161368
|  | 2.152046 | 2.161474
|  | 2.146843 | 2.161584
|  | 2.141639 | 2.161692
|  | 2.136435 | 2.161795
|  | 2.131232 | 2.161915
|  | 2.126028 | 2.162022
|  | 2.120824 | 2.162139
|  | 2.11562 | 2.162244
|  | 2.110417 | 2.162363
|  | 2.105213 | 2.16248
|  | 2.100009 | 2.162598
|  | 2.094805 | 2.162712
|  | 2.089602 | 2.162822
|  | 2.084398 | 2.162948
|  | 2.079194 | 2.16306
|  | 2.07399 | 2.163183
|  | 2.068787 | 2.163308
|  | 2.063583 | 2.163435
|  | 2.058379 | 2.163558
|  | 2.053175 | 2.163681
|  | 2.047972 | 2.16381
|  | 2.042768 | 2.163936
|  | 2.037564 | 2.164065
|  | 2.032361 | 2.164198
|  | 2.027157 | 2.164324
|  | 2.021953 | 2.164453
|  | 2.016749 | 2.164594
|  | 2.011545 | 2.164723
|  | 2.006342 | 2.164867
|  | 2.001138 | 2.165
|  | 1.999837 | 2.165035

## Cycle 900
C/25 Charge |  | C/25 Discharge
V_Ch_Cy_900_Cell3 (V) | Ah_Ch_Cy_900_Cell3 (Ah) | V_Dis_Cy_900_Cell3 (V) | Ah_Dis_Cy_900_Cell3 (Ah)
2.65746 | 0.0001742911 | 3.52746 | 0.0004397587
2.662663 | 0.0004844503 | 3.522256 | 0.001321201
2.667867 | 0.0008215085 | 3.517053 | 0.002350056
2.673071 | 0.001164881 | 3.511849 | 0.003599066
2.678275 | 0.001552171 | 3.50632 | 0.004858236
2.683478 | 0.00192656 | 3.501116 | 0.006296382
2.688682 | 0.002338829 | 3.495912 | 0.007789979
2.693886 | 0.00274149 | 3.490709 | 0.009376361
2.69909 | 0.003182854 | 3.485505 | 0.01111427
2.704293 | 0.003616532 | 3.480301 | 0.01295842
2.709497 | 0.004080952 | 3.475097 | 0.01484704
2.714701 | 0.004541255 | 3.469894 | 0.01709142
2.719905 | 0.005046572 | 3.46469 | 0.0194069
2.725108 | 0.005534596 | 3.459486 | 0.02212645
2.730312 | 0.006047598 | 3.454283 | 0.02489651
2.735516 | 0.006578167 | 3.449079 | 0.0282337
2.74072 | 0.007130146 | 3.443875 | 0.03214599
2.745923 | 0.007675537 | 3.438671 | 0.03666576
2.751127 | 0.008252495 | 3.433468 | 0.04216525
2.756331 | 0.008868427 | 3.428264 | 0.04838587
2.761535 | 0.009472284 | 3.42306 | 0.05603722
2.766738 | 0.01009316 | 3.417856 | 0.06469739
2.771942 | 0.0107305 | 3.412652 | 0.07381596
2.777146 | 0.01141313 | 3.407449 | 0.08359332
2.78235 | 0.01206996 | 3.402245 | 0.09270803
2.787553 | 0.01274518 | 3.397041 | 0.1020959
2.792757 | 0.01344757 | 3.391838 | 0.1111142
2.797961 | 0.01421008 | 3.386634 | 0.1197381
2.803164 | 0.01493113 | 3.38143 | 0.1280434
2.808368 | 0.0156898 | 3.376226 | 0.1367406
2.813572 | 0.01645175 | 3.371023 | 0.146737
2.818776 | 0.01727986 | 3.365819 | 0.1572331
2.823979 | 0.01803605 | 3.360615 | 0.1708857
2.829183 | 0.01887569 | 3.355412 | 0.1873677
2.834387 | 0.01976061 | 3.350208 | 0.2085964
2.839591 | 0.02063483 | 3.345004 | 0.2410754
2.844795 | 0.02156723 | 3.3398 | 0.2886344
2.849998 | 0.02242828 | 3.334596 | 0.3779086
2.855202 | 0.02340542 | 3.329393 | 0.5434313
2.860406 | 0.02436829 | 3.324189 | 0.6651163
2.865609 | 0.02531388 | 3.318985 | 0.7145661
2.870813 | 0.02637144 | 3.313781 | 0.7527293
2.876017 | 0.02742627 | 3.308578 | 0.7890479
2.881221 | 0.02842209 | 3.303374 | 0.8337995
2.886424 | 0.02957106 | 3.29817 | 0.8968245
2.891628 | 0.03066267 | 3.292967 | 0.9755004
2.896832 | 0.03181713 | 3.287763 | 1.081508
2.902035 | 0.03298148 | 3.282559 | 1.22436
2.907239 | 0.03421005 | 3.277355 | 1.317071
2.912443 | 0.0354076 | 3.272151 | 1.360952
2.917647 | 0.03667351 | 3.266948 | 1.391127
2.922851 | 0.03792212 | 3.261744 | 1.41687
2.928054 | 0.03927393 | 3.25654 | 1.443897
2.933258 | 0.04061395 | 3.251337 | 1.472676
2.938462 | 0.04199376 | 3.246133 | 1.506225
2.943666 | 0.0434529 | 3.240929 | 1.540041
2.948869 | 0.04485907 | 3.235725 | 1.575982
2.954073 | 0.04639204 | 3.230522 | 1.608784
2.959277 | 0.04790306 | 3.225318 | 1.637836
2.96448 | 0.0494223 | 3.220114 | 1.664146
2.969684 | 0.05103377 | 3.214911 | 1.688011
2.974888 | 0.0527594 | 3.209707 | 1.711127
2.980092 | 0.05444632 | 3.204503 | 1.733225
2.985295 | 0.05604595 | 3.199299 | 1.757143
2.990499 | 0.05799388 | 3.194095 | 1.782201
2.995703 | 0.05971811 | 3.188892 | 1.804442
3.000907 | 0.06165861 | 3.183688 | 1.825722
3.00611 | 0.06347861 | 3.178484 | 1.843279
3.011314 | 0.06547784 | 3.17328 | 1.856361
3.016518 | 0.06736976 | 3.168077 | 1.867267
3.021722 | 0.0693745 | 3.162873 | 1.875695
3.026925 | 0.07138006 | 3.157669 | 1.882352
3.032129 | 0.07356761 | 3.152466 | 1.887821
3.037333 | 0.07574774 | 3.147262 | 1.892903
3.042536 | 0.07792295 | 3.142058 | 1.89744
3.04774 | 0.08022524 | 3.136854 | 1.901717
3.052944 | 0.08248911 | 3.131651 | 1.905815
3.058148 | 0.08475929 | 3.126447 | 1.909901
3.063351 | 0.08717907 | 3.121243 | 1.913745
3.068555 | 0.08973471 | 3.116039 | 1.917406
3.073759 | 0.09223821 | 3.110836 | 1.921054
3.078963 | 0.09482378 | 3.105632 | 1.924486
3.084167 | 0.09734019 | 3.100428 | 1.927848
3.08937 | 0.1002 | 3.095224 | 1.931117
3.094574 | 0.1029546 | 3.090021 | 1.934406
3.099778 | 0.105709 | 3.084817 | 1.937611
3.104981 | 0.1087681 | 3.079613 | 1.94074
3.110185 | 0.111601 | 3.074409 | 1.943749
3.115389 | 0.1147704 | 3.069206 | 1.946624
3.120918 | 0.1179511 | 3.064002 | 1.949506
3.126122 | 0.1215492 | 3.058798 | 1.952347
3.131325 | 0.1248174 | 3.053595 | 1.954969
3.136529 | 0.1281188 | 3.048391 | 1.957713
3.141733 | 0.131608 | 3.043187 | 1.96039
3.146937 | 0.1352243 | 3.037983 | 1.962926
3.15214 | 0.1387123 | 3.032779 | 1.965466
3.157344 | 0.1426599 | 3.027576 | 1.967902
3.162548 | 0.1463628 | 3.022372 | 1.970311
3.167752 | 0.1504325 | 3.017168 | 1.97258
3.172955 | 0.1545247 | 3.011965 | 1.974883
3.178159 | 0.1587264 | 3.006761 | 1.977069
3.183363 | 0.1630758 | 3.001557 | 1.979262
3.188566 | 0.1675945 | 2.996353 | 1.981425
3.19377 | 0.1720811 | 2.99115 | 1.983557
3.198974 | 0.1768026 | 2.985946 | 1.985553
3.204178 | 0.181651 | 2.980742 | 1.987543
3.209382 | 0.1869251 | 2.975538 | 1.989507
3.214585 | 0.1924715 | 2.970335 | 1.991331
3.219789 | 0.1985451 | 2.965131 | 1.993244
3.224993 | 0.2053821 | 2.959927 | 1.995122
3.230196 | 0.2170234 | 2.954723 | 1.996842
3.2354 | 0.2436892 | 2.94952 | 1.998618
3.240604 | 0.2753931 | 2.944316 | 2.000321
3.245808 | 0.3020138 | 2.939112 | 2.00196
3.251011 | 0.3232069 | 2.933908 | 2.003592
3.256215 | 0.3408928 | 2.928705 | 2.005178
3.261419 | 0.3588948 | 2.923501 | 2.006756
3.266623 | 0.3758476 | 2.918297 | 2.008289
3.271826 | 0.3934487 | 2.913094 | 2.009831
3.27703 | 0.4112182071 | 2.90789 | 2.011203
3.282234 | 0.431396 | 2.902686 | 2.012642
3.287438 | 0.4514234 | 2.897482 | 2.014034
3.292641 | 0.4751333 | 2.892278 | 2.015336
3.297845 | 0.5015471 | 2.887075 | 2.016676
3.303049 | 0.5286823 | 2.881546 | 2.017973
3.308253 | 0.5544325 | 2.876342 | 2.01931
3.313456 | 0.5824208 | 2.871138 | 2.020528
3.31866 | 0.6144562 | 2.865935 | 2.021709
3.323864 | 0.6660494 | 2.860731 | 2.02293
3.329067 | 0.8302438 | 2.855527 | 2.024064
3.334271 | 1.004936 | 2.850323 | 2.025221
3.339475 | 1.110418 | 2.84512 | 2.026301
3.344679 | 1.181816 | 2.839916 | 2.027417
3.349882 | 1.23945 | 2.834712 | 2.028444
3.355086 | 1.291911 | 2.829509 | 2.029337
3.36029 | 1.347179 | 2.824305 | 2.030457
3.365494 | 1.648823 | 2.819101 | 2.031424
3.370697 | 1.75737 | 2.813897 | 2.032337
3.375901 | 1.811574 | 2.808693 | 2.033348
3.381105 | 1.841818 | 2.80349 | 2.034276
3.386309 | 1.864508 | 2.798286 | 2.035174
3.391512 | 1.881087 | 2.793082 | 2.036072
3.396716 | 1.894143 | 2.787879 | 2.036895
3.40192 | 1.904402 | 2.782675 | 2.03777
3.407124 | 1.913599 | 2.777146 | 2.038555
3.412327 | 1.920972 | 2.771942 | 2.039426
3.417531 | 1.928276 | 2.766738 | 2.040208
3.422735 | 1.934806 | 2.761535 | 2.040981
3.427938 | 1.940767 | 2.756331 | 2.041712
3.433142 | 1.946327 | 2.751127 | 2.042455
3.438346 | 1.951696 | 2.745598 | 2.043217
3.44355 | 1.956883 | 2.740394 | 2.043946
3.448754 | 1.962317 | 2.735191 | 2.044652
3.453957 | 1.967487 | 2.729987 | 2.045292
3.459161 | 1.973617 | 2.724783 | 2.045951
3.464365 | 1.980011 | 2.719579 | 2.046595
3.469568 | 1.987226 | 2.714376 | 2.047206
3.474772 | 1.994045 | 2.709172 | 2.047823
3.479976 | 2.00126 | 2.703968 | 2.048419
3.48518 | 2.008083 | 2.698765 | 2.048997
3.490383 | 2.014757 | 2.693561 | 2.049552
3.495587 | 2.020964 | 2.688357 | 2.05009
3.500791 | 2.026461 | 2.683153 | 2.050646
3.505995 | 2.030902 | 2.677949 | 2.051155
3.511198 | 2.034884 | 2.672746 | 2.051691
3.516402 | 2.038194 | 2.667542 | 2.052173
3.521606 | 2.041237 | 2.662338 | 2.052655
3.52681 | 2.0437 | 2.657135 | 2.05313
3.532013 | 2.046074 | 2.651931 | 2.0536
3.537217 | 2.048165 | 2.646727 | 2.054046
3.542421 | 2.050022 | 2.641523 | 2.054496
3.547625 | 2.051912 | 2.63632 | 2.054906
3.552828 | 2.05356 | 2.631116 | 2.055348
3.558032 | 2.055134 | 2.625912 | 2.055758
3.563236 | 2.056648 | 2.620708 | 2.056157
3.568439 | 2.057972 | 2.615505 | 2.056546
3.573643 | 2.059393 | 2.610301 | 2.056953
3.578847 | 2.060677 | 2.605097 | 2.057305
3.584051 | 2.061952 | 2.599893 | 2.057669
3.589255 | 2.063118 | 2.59469 | 2.058032
3.594458 | 2.064209 | 2.589486 | 2.058383
3.599662 | 2.065356 | 2.584282 | 2.058726
3.600312 | 2.065447 | 2.579078 | 2.059045
|  | 2.573875 | 2.059369
|  | 2.568671 | 2.059687
|  | 2.563467 | 2.05999
|  | 2.558264 | 2.060278
|  | 2.55306 | 2.060574
|  | 2.547856 | 2.060859
|  | 2.542652 | 2.061116
|  | 2.537448 | 2.061389
|  | 2.532245 | 2.061631
|  | 2.527041 | 2.061872
|  | 2.521837 | 2.062121
|  | 2.516634 | 2.062367
|  | 2.51143 | 2.062581
|  | 2.506226 | 2.062801
|  | 2.501022 | 2.063018
|  | 2.495819 | 2.063235
|  | 2.490615 | 2.063435
|  | 2.485411 | 2.063644
|  | 2.480207 | 2.063835
|  | 2.475004 | 2.064037
|  | 2.4698 | 2.064213
|  | 2.464596 | 2.064414
|  | 2.459392 | 2.064606
|  | 2.454189 | 2.064776
|  | 2.448985 | 2.064974
|  | 2.443781 | 2.065147
|  | 2.438577 | 2.06532
|  | 2.433374 | 2.065497
|  | 2.42817 | 2.065673
|  | 2.422966 | 2.065837
|  | 2.417763 | 2.066004
|  | 2.412559 | 2.06617
|  | 2.407355 | 2.066333
|  | 2.402151 | 2.066498
|  | 2.396948 | 2.066656
|  | 2.391744 | 2.066817
|  | 2.38654 | 2.066977
|  | 2.381336 | 2.067124
|  | 2.376132 | 2.067297
|  | 2.370929 | 2.067451
|  | 2.365725 | 2.067597
|  | 2.360521 | 2.067748
|  | 2.355318 | 2.067902
|  | 2.350114 | 2.06805
|  | 2.34491 | 2.068199
|  | 2.339706 | 2.068337
|  | 2.334503 | 2.068497
|  | 2.329299 | 2.068635
|  | 2.324095 | 2.068775
|  | 2.318892 | 2.068925
|  | 2.313688 | 2.069064
|  | 2.308484 | 2.069208
|  | 2.30328 | 2.069343
|  | 2.298076 | 2.069477
|  | 2.292873 | 2.069622
|  | 2.287669 | 2.069759
|  | 2.282465 | 2.069892
|  | 2.277261 | 2.070028
|  | 2.272058 | 2.070165
|  | 2.266529 | 2.0703
|  | 2.261325 | 2.07044
|  | 2.256121 | 2.070573
|  | 2.250918 | 2.070704
|  | 2.245714 | 2.070844
|  | 2.24051 | 2.070972
|  | 2.235306 | 2.071093
|  | 2.230103 | 2.071227
|  | 2.224899 | 2.071359
|  | 2.219695 | 2.071486
|  | 2.214491 | 2.071618
|  | 2.209288 | 2.071742
|  | 2.204084 | 2.071872
|  | 2.19888 | 2.072006
|  | 2.193676 | 2.072137
|  | 2.188473 | 2.072263
|  | 2.183269 | 2.072391
|  | 2.178065 | 2.072509
|  | 2.172862 | 2.072638
|  | 2.167658 | 2.07278
|  | 2.162454 | 2.072913
|  | 2.15725 | 2.073038
|  | 2.152046 | 2.073168
|  | 2.146843 | 2.073288
|  | 2.141639 | 2.073426
|  | 2.136435 | 2.073554
|  | 2.131232 | 2.073682
|  | 2.126028 | 2.073817
|  | 2.120824 | 2.073951
|  | 2.11562 | 2.07408
|  | 2.110417 | 2.074213
|  | 2.105213 | 2.074339
|  | 2.100009 | 2.074483
|  | 2.094805 | 2.074611
|  | 2.089602 | 2.074753
|  | 2.084398 | 2.07489
|  | 2.079194 | 2.07503
|  | 2.07399 | 2.07516
|  | 2.068787 | 2.075302
|  | 2.063583 | 2.075443
|  | 2.058379 | 2.075578
|  | 2.053175 | 2.075721
|  | 2.047972 | 2.075869
|  | 2.042768 | 2.076
|  | 2.037564 | 2.076161
|  | 2.032361 | 2.076309
|  | 2.027157 | 2.076447
|  | 2.021953 | 2.076601
|  | 2.016749 | 2.076748
|  | 2.011545 | 2.076903
|  | 2.006342 | 2.077049
|  | 2.001138 | 2.077207
|  | 1.999837 | 2.077247

## Cycle 1200
C/25 Charge |  | C/25 Discharge
V_Ch_Cy_1200_Cell3 (V) | Ah_Ch_Cy_1200_Cell3 (Ah) | V_Dis_Cy_1200_Cell3 (V) | Ah_Dis_Cy_1200_Cell3 (Ah)
2.626888 | 0.0001421716 | 3.517378 | 0.0004614266
2.632092 | 0.0004177341 | 3.511849 | 0.001416122
2.637295 | 0.0007078449 | 3.506645 | 0.002528381
2.642499 | 0.001016346 | 3.501441 | 0.003892083
2.647703 | 0.001338296 | 3.496238 | 0.005264842
2.652906 | 0.001641581 | 3.491034 | 0.006720778
2.65811 | 0.001997291 | 3.48583 | 0.008391373
2.663314 | 0.002322534 | 3.480626 | 0.01008036
2.668518 | 0.00272408 | 3.475423 | 0.01197879
2.673722 | 0.003084456 | 3.470219 | 0.01398757
2.678925 | 0.003482159 | 3.465015 | 0.01628649
2.684129 | 0.003868609 | 3.459811 | 0.0186351
2.689333 | 0.004298424 | 3.454608 | 0.02156977
2.694536 | 0.004706557 | 3.449404 | 0.02457388
2.69974 | 0.005136647 | 3.4442 | 0.02832382
2.704944 | 0.005596655 | 3.438997 | 0.03251021
2.710148 | 0.006044859 | 3.433793 | 0.0376903
2.715351 | 0.006510354 | 3.428589 | 0.04401231
2.720555 | 0.007004945 | 3.423385 | 0.05138703
2.725759 | 0.00753494 | 3.418182 | 0.06061298
2.730963 | 0.008032549 | 3.412978 | 0.0704324
2.736166 | 0.00856776 | 3.407774 | 0.08045438
2.74137 | 0.009133435 | 3.40257 | 0.09052526
2.746574 | 0.009678252 | 3.397367 | 0.09996838
2.751778 | 0.01027247 | 3.392163 | 0.1097606
2.756981 | 0.0108774 | 3.386959 | 0.1179015
2.762185 | 0.01149906 | 3.38143 | 0.125836
2.767389 | 0.01210344 | 3.376226 | 0.1340952
2.772593 | 0.01274185 | 3.371023 | 0.1428301
2.777796 | 0.0134099 | 3.365819 | 0.1522228
2.783 | 0.01407411 | 3.360615 | 0.1640777
2.788204 | 0.01478113 | 3.355412 | 0.1791823
2.793407 | 0.01547608 | 3.350208 | 0.1983301
2.798611 | 0.01622949 | 3.345004 | 0.225171
2.803815 | 0.01697082 | 3.3398 | 0.263752
2.809019 | 0.01773795 | 3.334596 | 0.3275481
2.814222 | 0.01849411 | 3.329393 | 0.4586506
2.819426 | 0.01932135 | 3.324189 | 0.581584
2.82463 | 0.02008738 | 3.318985 | 0.6343622
2.829834 | 0.02092203 | 3.313781 | 0.667604
2.835037 | 0.02182063 | 3.308578 | 0.7015237
2.840241 | 0.02266571 | 3.303374 | 0.7401971
2.845445 | 0.02354619 | 3.29817 | 0.7949834
2.850649 | 0.02447745 | 3.292967 | 0.8644073
2.855852 | 0.02541832 | 3.287763 | 0.9604851
2.861056 | 0.0263633 | 3.282559 | 1.095854
2.86626 | 0.02735494 | 3.277355 | 1.195368
2.871464 | 0.02838493 | 3.272151 | 1.237457
2.876667 | 0.02941087 | 3.266948 | 1.265107
2.881871 | 0.03043765 | 3.261744 | 1.288827
2.887075 | 0.03156377 | 3.25654 | 1.315999
2.892278 | 0.03262238 | 3.251337 | 1.343297
2.897482 | 0.033768 | 3.246133 | 1.375852
2.902686 | 0.0349729 | 3.240929 | 1.409886
2.90789 | 0.03617258 | 3.235725 | 1.443374
2.913094 | 0.03735086 | 3.230522 | 1.475287
2.918297 | 0.03860297 | 3.225318 | 1.503922
2.923501 | 0.03993632 | 3.220114 | 1.529645
2.928705 | 0.04115413 | 3.214911 | 1.55268
2.933908 | 0.04255006 | 3.209382 | 1.574484
2.939112 | 0.04398606 | 3.203852 | 1.597455
2.944316 | 0.04539022 | 3.198649 | 1.622538
2.94952 | 0.04677655 | 3.193445 | 1.647327
2.954723 | 0.04825975 | 3.188241 | 1.670994
2.959927 | 0.04984149 | 3.183038 | 1.690288
2.965131 | 0.0513538 | 3.177834 | 1.706648
2.970335 | 0.05297039 | 3.17263 | 1.719515
2.975538 | 0.05457299 | 3.167426 | 1.729421
2.980742 | 0.05624256 | 3.162223 | 1.737097
2.985946 | 0.0579382 | 3.157019 | 1.743357
2.99115 | 0.05963027 | 3.151815 | 1.748681
2.996353 | 0.06146013 | 3.146611 | 1.753361
3.001557 | 0.06330536 | 3.141408 | 1.757627
3.006761 | 0.06520988 | 3.136204 | 1.761849
3.011965 | 0.06712016 | 3.131 | 1.76601
3.017168 | 0.0690587 | 3.125796 | 1.769873
3.022372 | 0.07104445 | 3.120593 | 1.773445
3.027576 | 0.07308098 | 3.115389 | 1.777135
3.032779 | 0.07524733 | 3.110185 | 1.780723
3.037983 | 0.07723198 | 3.104981 | 1.784181
3.043187 | 0.07957507 | 3.099778 | 1.787522
3.048391 | 0.08176967 | 3.094574 | 1.790747
3.053595 | 0.08412593 | 3.08937 | 1.793941
3.058798 | 0.08642209 | 3.084167 | 1.79717
3.064002 | 0.08888731 | 3.078963 | 1.800289
3.069206 | 0.0912927 | 3.073759 | 1.803235
3.074409 | 0.09378318 | 3.068555 | 1.806105
3.079613 | 0.09631596 | 3.063351 | 1.808898
3.084817 | 0.09905674 | 3.058148 | 1.811652
3.090021 | 0.1016779 | 3.052944 | 1.814374
3.095224 | 0.1045048 | 3.04774 | 1.817057
3.100428 | 0.1072997 | 3.042536 | 1.819644
3.105632 | 0.110313 | 3.037333 | 1.822167
3.110836 | 0.1131858 | 3.032129 | 1.824677
3.116039 | 0.1162617 | 3.026925 | 1.827023
3.121243 | 0.1193612 | 3.021722 | 1.829358
3.126447 | 0.1225911 | 3.016518 | 1.83175
3.131651 | 0.1259297 | 3.011314 | 1.833928
3.136854 | 0.1292672 | 3.00611 | 1.836184
3.142058 | 0.1326395 | 3.000907 | 1.838388
3.147262 | 0.1363227 | 2.995703 | 1.840506
3.152466 | 0.139916 | 2.990499 | 1.842598
3.157669 | 0.1435949 | 2.985295 | 1.844559
3.162873 | 0.1473657 | 2.980092 | 1.846513
3.168077 | 0.1513199 | 2.974888 | 1.848532
3.17328 | 0.1554305 | 2.969684 | 1.850378
3.178484 | 0.1595612 | 2.96448 | 1.852229
3.183688 | 0.1638376 | 2.959277 | 1.854027
3.188892 | 0.1682499 | 2.954073 | 1.855815
3.194095 | 0.1727231 | 2.948869 | 1.857411
3.199299 | 0.177495 | 2.943666 | 1.859069
3.204503 | 0.1824724 | 2.938462 | 1.860825
3.209707 | 0.1875376 | 2.933258 | 1.862316
3.214911 | 0.1928556 | 2.928054 | 1.86392
3.220114 | 0.198879 | 2.922851 | 1.865517
3.225318 | 0.2060139 | 2.917647 | 1.867013
3.230522 | 0.2170676 | 2.912443 | 1.868542
3.235725 | 0.2418778 | 2.907239 | 1.869952
3.240929 | 0.2747481 | 2.902035 | 1.871302
3.246133 | 0.2996429 | 2.896832 | 1.872703
3.251337 | 0.3212855 | 2.891628 | 1.874051
3.25654 | 0.3397141 | 2.886424 | 1.875319
3.261744 | 0.3564101 | 2.881221 | 1.876622
3.266948 | 0.3735326 | 2.876017 | 1.877872
3.272151 | 0.3909195 | 2.870813 | 1.879136
3.277355 | 0.4089656 | 2.865609 | 1.880283
3.282559 | 0.4274114 | 2.860406 | 1.881481
3.287763 | 0.4470425 | 2.855202 | 1.882569
3.292967 | 0.4695052 | 2.849998 | 1.88373
3.29817 | 0.4965438 | 2.844795 | 1.884778
3.303374 | 0.5231453 | 2.839591 | 1.885866
3.308578 | 0.547817 | 2.834387 | 1.8869
3.313781 | 0.5749661 | 2.829183 | 1.887947
3.318985 | 0.6066401 | 2.823979 | 1.888872
3.324189 | 0.6510124 | 2.818776 | 1.889829
3.329393 | 0.7938629 | 2.813572 | 1.890765
3.334596 | 0.9636618 | 2.808368 | 1.891751
3.3398 | 1.067433 | 2.803164 | 1.892613
3.345004 | 1.133813 | 2.797636 | 1.893508
3.350208 | 1.186784 | 2.792432 | 1.894436
3.355412 | 1.233193 | 2.787228 | 1.895287
3.360615 | 1.279126 | 2.782024 | 1.896088
3.365819 | 1.525751 | 2.776821 | 1.896882
3.371023 | 1.626225 | 2.771617 | 1.897693
3.376226 | 1.674822 | 2.766413 | 1.898471
3.38143 | 1.703953 | 2.761209 | 1.899228
3.386634 | 1.723282 | 2.756006 | 1.899953
3.391838 | 1.738116 | 2.750802 | 1.900711
3.397041 | 1.750188 | 2.745598 | 1.901394
3.402245 | 1.759784 | 2.740394 | 1.902064
3.407449 | 1.768359 | 2.735191 | 1.902755
3.412652 | 1.775902 | 2.729987 | 1.903425
3.417856 | 1.782531 | 2.724783 | 1.904068
3.42306 | 1.788583 | 2.719579 | 1.904646
3.428264 | 1.794675 | 2.714376 | 1.905303
3.433468 | 1.800211 | 2.709172 | 1.905885
3.438671 | 1.805491 | 2.703968 | 1.906454
3.443875 | 1.810932 | 2.698765 | 1.907036
3.449079 | 1.816304 | 2.693561 | 1.907558
3.454283 | 1.822449 | 2.688357 | 1.908124
3.459486 | 1.828842 | 2.683153 | 1.908649
3.46469 | 1.836745 | 2.677949 | 1.909157
3.469894 | 1.845167 | 2.672746 | 1.909658
3.475097 | 1.853713 | 2.667542 | 1.910128
3.480301 | 1.862219 | 2.662338 | 1.910618
3.485505 | 1.870945 | 2.657135 | 1.911057
3.490709 | 1.878877 | 2.651931 | 1.911518
3.495912 | 1.885677 | 2.646727 | 1.911943
3.501116 | 1.890898 | 2.641523 | 1.912386
3.506645 | 1.895113 | 2.63632 | 1.912794
3.511849 | 1.898999 | 2.631116 | 1.913214
3.517053 | 1.902109 | 2.625912 | 1.913626
3.522256 | 1.904763 | 2.620708 | 1.914014
3.52746 | 1.906994 | 2.615505 | 1.914393
3.532664 | 1.909269 | 2.610301 | 1.91477
3.537868 | 1.911252 | 2.605097 | 1.915124
3.543071 | 1.913074 | 2.599893 | 1.915474
3.5486 | 1.914836 | 2.59469 | 1.915798
3.553804 | 1.916548 | 2.589486 | 1.916152
3.559008 | 1.918084 | 2.584282 | 1.916489
3.564212 | 1.919561 | 2.579078 | 1.916793
3.569415 | 1.920944 | 2.573875 | 1.917116
3.574619 | 1.92227 | 2.568671 | 1.917402
3.579823 | 1.923523 | 2.563467 | 1.917705
3.585027 | 1.924781 | 2.558264 | 1.917981
3.59023 | 1.925956 | 2.55306 | 1.918255
3.595434 | 1.927113 | 2.547856 | 1.918518
3.600312 | 1.928177 | 2.542652 | 1.918773
|  | 2.537448 | 1.919025
|  | 2.532245 | 1.919264
|  | 2.527041 | 1.919497
|  | 2.521837 | 1.919726
|  | 2.516634 | 1.919957
|  | 2.51143 | 1.920173
|  | 2.506226 | 1.920372
|  | 2.501022 | 1.920588
|  | 2.495819 | 1.920794
|  | 2.490615 | 1.920984
|  | 2.485411 | 1.921177
|  | 2.480207 | 1.92136
|  | 2.475004 | 1.921558
|  | 2.4698 | 1.921735
|  | 2.464596 | 1.92191
|  | 2.459392 | 1.922083
|  | 2.454189 | 1.922257
|  | 2.448985 | 1.92243
|  | 2.443781 | 1.922605
|  | 2.438577 | 1.922772
|  | 2.433374 | 1.922936
|  | 2.42817 | 1.923099
|  | 2.422966 | 1.923267
|  | 2.417763 | 1.923421
|  | 2.412559 | 1.923587
|  | 2.407355 | 1.923739
|  | 2.402151 | 1.923892
|  | 2.396948 | 1.924047
|  | 2.391418 | 1.924203
|  | 2.386215 | 1.924366
|  | 2.381011 | 1.924503
|  | 2.375807 | 1.924665
|  | 2.370604 | 1.924821
|  | 2.3654 | 1.924969
|  | 2.360196 | 1.925111
|  | 2.354992 | 1.925244
|  | 2.349789 | 1.925403
|  | 2.344585 | 1.925545
|  | 2.339381 | 1.925683
|  | 2.334177 | 1.925823
|  | 2.328974 | 1.925965
|  | 2.32377 | 1.926109
|  | 2.318566 | 1.926243
|  | 2.313362 | 1.926386
|  | 2.308159 | 1.926525
|  | 2.302955 | 1.92665
|  | 2.297751 | 1.926799
|  | 2.292547 | 1.926936
|  | 2.287344 | 1.927068
|  | 2.28214 | 1.927205
|  | 2.276936 | 1.927345
|  | 2.271733 | 1.927471
|  | 2.266529 | 1.927609
|  | 2.261325 | 1.927747
|  | 2.256121 | 1.927878
|  | 2.250918 | 1.928014
|  | 2.245714 | 1.928147
|  | 2.240185 | 1.928281
|  | 2.234981 | 1.928427
|  | 2.229777 | 1.928549
|  | 2.224574 | 1.928687
|  | 2.21937 | 1.928821
|  | 2.214166 | 1.928954
|  | 2.208962 | 1.929074
|  | 2.203759 | 1.929221
|  | 2.198555 | 1.929346
|  | 2.193351 | 1.929477
|  | 2.188148 | 1.929614
|  | 2.182944 | 1.929746
|  | 2.17774 | 1.929882
|  | 2.172536 | 1.93002
|  | 2.167332 | 1.930161
|  | 2.162129 | 1.930293
|  | 2.156925 | 1.93043
|  | 2.151721 | 1.930563
|  | 2.146518 | 1.930693
|  | 2.141314 | 1.930827
|  | 2.13611 | 1.930971
|  | 2.130581 | 1.931115
|  | 2.125377 | 1.931256
|  | 2.120174 | 1.931402
|  | 2.11497 | 1.931539
|  | 2.109766 | 1.931675
|  | 2.104562 | 1.931817
|  | 2.099359 | 1.931961
|  | 2.09383 | 1.932113
|  | 2.088626 | 1.932256
|  | 2.083422 | 1.932405
|  | 2.078218 | 1.932555
|  | 2.073015 | 1.932703
|  | 2.067811 | 1.932848
|  | 2.062607 | 1.93298
|  | 2.057404 | 1.933139
|  | 2.0522 | 1.933295
|  | 2.046996 | 1.933441
|  | 2.041792 | 1.933604
|  | 2.036588 | 1.933752
|  | 2.031385 | 1.933909
|  | 2.026181 | 1.934072
|  | 2.020977 | 1.934229
|  | 2.015774 | 1.934389
|  | 2.01057 | 1.93454
|  | 2.005366 | 1.934709
|  | 2.000162 | 1.934871
|  | 1.999837 | 1.934881

## Cycle 1500
C/25 Charge |  | C/25 Discharge
V_Ch_Cy_1500_Cell3 (V) | Ah_Ch_Cy_1500_Cell3 (Ah) | V_Dis_Cy_1500_Cell3 (V) | Ah_Dis_Cy_1500_Cell3 (Ah)
2.732589 | 0.0001237784 | 3.518028 | 0.0003181478
2.737792 | 0.000543149 | 3.512825 | 0.001160321
2.742996 | 0.0009811849 | 3.507621 | 0.002146883
2.7482 | 0.001485641 | 3.502417 | 0.003306929
2.753404 | 0.002035109 | 3.497213 | 0.004553168
2.758607 | 0.002571677 | 3.49201 | 0.005824115
2.763811 | 0.003106049 | 3.486806 | 0.007283371
2.769015 | 0.003673633 | 3.481602 | 0.008838431
2.774219 | 0.004302146 | 3.476073 | 0.01058866
2.779423 | 0.004907332 | 3.470869 | 0.0125165
2.784626 | 0.005566312 | 3.465666 | 0.01447123
2.78983 | 0.006188515 | 3.460462 | 0.0167658
2.795034 | 0.006870549 | 3.455258 | 0.01927449
2.800237 | 0.007539135 | 3.450054 | 0.02205247
2.805441 | 0.008268103 | 3.444851 | 0.02527542
2.810645 | 0.008970173 | 3.439647 | 0.02901031
2.815849 | 0.009714785 | 3.434443 | 0.03356899
2.821052 | 0.01050962 | 3.42924 | 0.03908514
2.826256 | 0.01129486 | 3.424036 | 0.04630981
2.83146 | 0.01206856 | 3.418832 | 0.05593884
2.836663 | 0.01290402 | 3.413628 | 0.06796649
2.841867 | 0.01372466 | 3.408425 | 0.08176827
2.847071 | 0.01460159 | 3.403221 | 0.09551404
2.852275 | 0.0154988 | 3.398017 | 0.1093073
2.857479 | 0.01640343 | 3.392813 | 0.1204167
2.862682 | 0.01732726 | 3.387609 | 0.1304746
2.867886 | 0.01827306 | 3.382406 | 0.1395387
2.87309 | 0.01928884 | 3.377202 | 0.1479415
2.878294 | 0.02023875 | 3.371998 | 0.1568368
2.883497 | 0.02128993 | 3.366795 | 0.1659852
2.888701 | 0.02233892 | 3.361591 | 0.1759216
2.893905 | 0.02341371 | 3.356387 | 0.1877735
2.899108 | 0.02454367 | 3.351183 | 0.2033162
2.904312 | 0.02562779 | 3.34598 | 0.2226546
2.909516 | 0.02677997 | 3.340776 | 0.2517722
2.91472 | 0.02790718 | 3.335572 | 0.2969668
2.919923 | 0.02918013 | 3.330369 | 0.3836239
2.925127 | 0.030413 | 3.325165 | 0.4973308
2.930331 | 0.03165988 | 3.319961 | 0.5613566
2.935535 | 0.03299568 | 3.314757 | 0.6001806
2.940738 | 0.034343 | 3.309553 | 0.632812
2.945942 | 0.03566261 | 3.30435 | 0.6640856
2.951146 | 0.03708267 | 3.299146 | 0.7081292
2.95635 | 0.03853593 | 3.293942 | 0.7616735
2.961553 | 0.03996834 | 3.288738 | 0.8327457
2.966757 | 0.04149928 | 3.283535 | 0.9315995
2.971961 | 0.04298658 | 3.278331 | 1.02588
2.977165 | 0.04453618 | 3.273127 | 1.081499
2.982368 | 0.04621862 | 3.267924 | 1.116529
2.987572 | 0.04776383 | 3.26272 | 1.142008
2.992776 | 0.04947784 | 3.257516 | 1.167003
2.99798 | 0.05118498 | 3.252312 | 1.191823
3.003183 | 0.0530299 | 3.247109 | 1.21879
3.008387 | 0.05476092 | 3.241905 | 1.247959
3.013591 | 0.05663356 | 3.236701 | 1.277092
3.018795 | 0.05852761 | 3.231497 | 1.303908
3.023998 | 0.0604288 | 3.226294 | 1.331103
3.029202 | 0.06241562 | 3.22109 | 1.355793
3.034406 | 0.06446034 | 3.215886 | 1.37788
3.039609 | 0.06634314 | 3.210682 | 1.39968
3.044813 | 0.06859672 | 3.205479 | 1.42209
3.050017 | 0.07077923 | 3.200275 | 1.444852
3.055221 | 0.07291701 | 3.195071 | 1.468733
3.060424 | 0.07522962 | 3.189867 | 1.48978
3.065628 | 0.07751423 | 3.184664 | 1.508119
3.070832 | 0.07994678 | 3.17946 | 1.523795
3.076036 | 0.08232909 | 3.174256 | 1.535891
3.081239 | 0.08477015 | 3.169053 | 1.545281
3.086443 | 0.08730781 | 3.163849 | 1.553528
3.091647 | 0.0899602 | 3.158645 | 1.560316
3.096851 | 0.09257443 | 3.153441 | 1.56609
3.102054 | 0.09532534 | 3.148237 | 1.571198
3.107258 | 0.09816517 | 3.143034 | 1.576024
3.112462 | 0.1009784 | 3.13783 | 1.58028
3.117666 | 0.1039074 | 3.132626 | 1.584606
3.122869 | 0.1068732 | 3.127423 | 1.58848
3.128073 | 0.1100871 | 3.122219 | 1.592332
3.133277 | 0.1132834 | 3.117015 | 1.596028
3.13848 | 0.1164309 | 3.111811 | 1.599551
3.143684 | 0.1198614 | 3.106608 | 1.602975
3.148888 | 0.1231157 | 3.101404 | 1.606488
3.154092 | 0.1266603 | 3.0962 | 1.609827
3.159296 | 0.1303269 | 3.090996 | 1.613039
3.164499 | 0.133936 | 3.085793 | 1.615948
3.169703 | 0.1377636 | 3.080589 | 1.619016
3.174907 | 0.1416212 | 3.075385 | 1.622068
3.18011 | 0.1457019 | 3.070181 | 1.624892
3.185314 | 0.1499261 | 3.064978 | 1.627645
3.190518 | 0.1541904 | 3.059774 | 1.63053
3.195722 | 0.1586732 | 3.05457 | 1.63312
3.200925 | 0.1631492 | 3.049366 | 1.635763
3.206129 | 0.1678307 | 3.044163 | 1.63823
3.211333 | 0.1729587 | 3.038959 | 1.640938
3.216537 | 0.1783055 | 3.033755 | 1.643231
3.22174 | 0.1842817 | 3.028552 | 1.645723
3.226944 | 0.1912525 | 3.023348 | 1.648037
3.232148 | 0.2023076 | 3.018144 | 1.650367
3.237352 | 0.2252655 | 3.01294 | 1.652632
3.242555 | 0.2548003 | 3.007736 | 1.654809
3.247759 | 0.2789281 | 3.002533 | 1.656979
3.252963 | 0.2980606 | 2.997329 | 1.659155
3.258167 | 0.3157926 | 2.992125 | 1.661183
3.26337 | 0.331751 | 2.986922 | 1.66309
3.268574 | 0.3474793 | 2.981718 | 1.665156
3.273778 | 0.3630065 | 2.976514 | 1.667104
3.278981 | 0.379543 | 2.97131 | 1.668901
3.284185 | 0.3957284 | 2.966107 | 1.670671
3.289389 | 0.4129169 | 2.960903 | 1.672531
3.294593 | 0.4336099 | 2.955699 | 1.6744
3.299796 | 0.456415 | 2.950495 | 1.676061
3.305 | 0.479348 | 2.945292 | 1.67778
3.310204 | 0.5021705 | 2.940088 | 1.679441
3.315408 | 0.5254915 | 2.934884 | 1.681025
3.320611 | 0.5531944 | 2.92968 | 1.682612
3.325815 | 0.59025 | 2.924477 | 1.684247
3.331019 | 0.7002683 | 2.919273 | 1.685698
3.336223 | 0.8553901 | 2.914069 | 1.687187
3.341426 | 0.9405559 | 2.908865 | 1.688648
3.34663 | 1.002981 | 2.903662 | 1.689977
3.351834 | 1.051492 | 2.898458 | 1.691463
3.357038 | 1.091758 | 2.893254 | 1.692829
3.362241 | 1.136271 | 2.888051 | 1.694123
3.367445 | 1.325735 | 2.882847 | 1.695409
3.372649 | 1.422346 | 2.877643 | 1.696716
3.377852 | 1.466109 | 2.872439 | 1.697986
3.383056 | 1.495237 | 2.867236 | 1.699196
3.38826 | 1.515182 | 2.862032 | 1.700417
3.393464 | 1.530075 | 2.856828 | 1.701558
3.398668 | 1.541918 | 2.851624 | 1.70274
3.403871 | 1.55145 | 2.846421 | 1.703858
3.409075 | 1.559576 | 2.841217 | 1.704918
3.414279 | 1.566949 | 2.836013 | 1.70599
3.419482 | 1.573393 | 2.830809 | 1.707076
3.424686 | 1.579525 | 2.825606 | 1.708076
3.42989 | 1.585207 | 2.820402 | 1.709066
3.435094 | 1.590609 | 2.815198 | 1.710042
3.440297 | 1.595786 | 2.809994 | 1.71105
3.445501 | 1.601324 | 2.804791 | 1.711943
3.450705 | 1.606971 | 2.799587 | 1.712886
3.455909 | 1.612782 | 2.794383 | 1.713785
3.461112 | 1.620921 | 2.78918 | 1.714656
3.466316 | 1.630492 | 2.783976 | 1.715561
3.47152 | 1.641202 | 2.778772 | 1.716404
3.476724 | 1.653549 | 2.773568 | 1.717233
3.481927 | 1.668768 | 2.768364 | 1.718068
3.487131 | 1.682504 | 2.763161 | 1.718884
3.492335 | 1.692845 | 2.757957 | 1.71964
3.497539 | 1.699983 | 2.752753 | 1.720441
3.502742 | 1.70575 | 2.74755 | 1.721184
3.507946 | 1.710332 | 2.742346 | 1.72192
3.51315 | 1.714137 | 2.737142 | 1.722639
3.518353 | 1.717368 | 2.731938 | 1.723317
3.523557 | 1.720152 | 2.726735 | 1.724055
3.528761 | 1.722681 | 2.721531 | 1.724719
3.533965 | 1.724911 | 2.716002 | 1.725369
3.539169 | 1.726971 | 2.710798 | 1.726034
3.544372 | 1.728731 | 2.705594 | 1.726698
3.549576 | 1.730547 | 2.700391 | 1.727291
3.55478 | 1.732109 | 2.695187 | 1.727925
3.559983 | 1.733623 | 2.689983 | 1.728499
3.565187 | 1.735019 | 2.684779 | 1.729078
3.570391 | 1.736466 | 2.679576 | 1.729629
3.575595 | 1.7377 | 2.674372 | 1.730173
3.580798 | 1.738963 | 2.669168 | 1.73073
3.586002 | 1.740178 | 2.663965 | 1.731271
3.591206 | 1.741283 | 2.658761 | 1.731762
3.59641 | 1.742404 | 2.653557 | 1.732258
3.600312 | 1.743274 | 2.648353 | 1.732769
|  | 2.643149 | 1.733261
|  | 2.637946 | 1.733716
|  | 2.632742 | 1.734176
|  | 2.627538 | 1.734649
|  | 2.622334 | 1.735097
|  | 2.617131 | 1.735516
|  | 2.611927 | 1.735965
|  | 2.606723 | 1.736362
|  | 2.60152 | 1.736786
|  | 2.596316 | 1.737205
|  | 2.591112 | 1.737584
|  | 2.585908 | 1.737961
|  | 2.580705 | 1.738341
|  | 2.575501 | 1.738736
|  | 2.570297 | 1.73909
|  | 2.565093 | 1.739425
|  | 2.55989 | 1.739778
|  | 2.554686 | 1.740104
|  | 2.549482 | 1.740425
|  | 2.544278 | 1.740733
|  | 2.539075 | 1.741054
|  | 2.533871 | 1.74136
|  | 2.528667 | 1.741651
|  | 2.523463 | 1.741933
|  | 2.51826 | 1.742231
|  | 2.513056 | 1.7425
|  | 2.507852 | 1.74277
|  | 2.502649 | 1.743039
|  | 2.497445 | 1.743296
|  | 2.492241 | 1.743563
|  | 2.487037 | 1.743808
|  | 2.481833 | 1.744065
|  | 2.47663 | 1.744309
|  | 2.471426 | 1.744533
|  | 2.466222 | 1.744785
|  | 2.461019 | 1.745021
|  | 2.455815 | 1.745266
|  | 2.450611 | 1.745496
|  | 2.445407 | 1.745734
|  | 2.439878 | 1.745965
|  | 2.434675 | 1.746192
|  | 2.429146 | 1.74643
|  | 2.423942 | 1.746647
|  | 2.418738 | 1.746864
|  | 2.413534 | 1.747098
|  | 2.408331 | 1.747311
|  | 2.403127 | 1.747517
|  | 2.397923 | 1.74773
|  | 2.39272 | 1.747953
|  | 2.387516 | 1.748152
|  | 2.382312 | 1.748367
|  | 2.377108 | 1.748569
|  | 2.371579 | 1.748779
|  | 2.366375 | 1.748981
|  | 2.360847 | 1.749188
|  | 2.355643 | 1.749398
|  | 2.350439 | 1.749602
|  | 2.345235 | 1.749788
|  | 2.340032 | 1.749979
|  | 2.334828 | 1.750173
|  | 2.329624 | 1.750367
|  | 2.32442 | 1.750557
|  | 2.319217 | 1.750748
|  | 2.314013 | 1.750935
|  | 2.308809 | 1.751117
|  | 2.303606 | 1.751297
|  | 2.298402 | 1.751479
|  | 2.293198 | 1.75166
|  | 2.287994 | 1.751846
|  | 2.28279 | 1.75201
|  | 2.277587 | 1.752201
|  | 2.272383 | 1.75237
|  | 2.266854 | 1.752545
|  | 2.26165 | 1.752719
|  | 2.256447 | 1.752901
|  | 2.250918 | 1.753067
|  | 2.245714 | 1.75325
|  | 2.24051 | 1.75342
|  | 2.235306 | 1.753589
|  | 2.230103 | 1.753745
|  | 2.224899 | 1.753926
|  | 2.219695 | 1.754091
|  | 2.214491 | 1.754251
|  | 2.209288 | 1.754403
|  | 2.204084 | 1.754582
|  | 2.19888 | 1.754724
|  | 2.193676 | 1.754899
|  | 2.188473 | 1.755063
|  | 2.183269 | 1.755222
|  | 2.178065 | 1.755371
|  | 2.172862 | 1.755533
|  | 2.167658 | 1.755691
|  | 2.162454 | 1.755844
|  | 2.15725 | 1.755998
|  | 2.152046 | 1.756166
|  | 2.146843 | 1.756313
|  | 2.141639 | 1.75647
|  | 2.136435 | 1.756627
|  | 2.131232 | 1.756784
|  | 2.126028 | 1.756939
|  | 2.120824 | 1.757097
|  | 2.11562 | 1.757258
|  | 2.110417 | 1.757416
|  | 2.105213 | 1.757567
|  | 2.100009 | 1.757728
|  | 2.094805 | 1.75788
|  | 2.089602 | 1.758033
|  | 2.084398 | 1.758193
|  | 2.079194 | 1.758344
|  | 2.07399 | 1.758508
|  | 2.068787 | 1.758674
|  | 2.063583 | 1.758825
|  | 2.058379 | 1.758978
|  | 2.053175 | 1.759137
|  | 2.047972 | 1.75931
|  | 2.042768 | 1.759457
|  | 2.037564 | 1.759621
|  | 2.032361 | 1.759783
|  | 2.027157 | 1.759953
|  | 2.021953 | 1.760112
|  | 2.016749 | 1.760275
|  | 2.011545 | 1.760439
|  | 2.006342 | 1.760614
|  | 2.001138 | 1.760773
|  | 1.999512 | 1.760832

## Cycle 1800
C/25 Charge |  | C/25 Discharge
V_Ch_Cy_1800_Cell3 (V) | Ah_Ch_Cy_1800_Cell3 (Ah) | V_Dis_Cy_1800_Cell3 (V) | Ah_Dis_Cy_1800_Cell3 (Ah)
2.748829 | 0.0002149238 | 3.51985 | 0.0003371069
2.754032 | 0.0006637103 | 3.514647 | 0.0011181
2.759235 | 0.001187432 | 3.509444 | 0.00200533
2.764438 | 0.001692214 | 3.504241 | 0.002987268
2.769641 | 0.002247776 | 3.499038 | 0.004131742
2.774844 | 0.00283161 | 3.493835 | 0.005297874
2.780047 | 0.003394584 | 3.488307 | 0.006679775
2.78525 | 0.004044295 | 3.483104 | 0.00813607
2.790453 | 0.004634169 | 3.477901 | 0.009638758
2.795656 | 0.005323681 | 3.472697 | 0.01124247
2.800859 | 0.005967079 | 3.467494 | 0.01303806
2.806062 | 0.006654118 | 3.462291 | 0.01497369
2.811265 | 0.0073472 | 3.457088 | 0.01706246
2.816468 | 0.008126745 | 3.451885 | 0.01936453
2.821671 | 0.008833274 | 3.446682 | 0.02215526
2.826874 | 0.009580428 | 3.441479 | 0.025201
2.832078 | 0.01032099 | 3.436276 | 0.02882129
2.837281 | 0.01116806 | 3.431073 | 0.03288217
2.842484 | 0.01199372 | 3.42587 | 0.03834061
2.847687 | 0.01283584 | 3.420667 | 0.04534841
2.85289 | 0.01372162 | 3.415464 | 0.05436756
2.858093 | 0.01459174 | 3.410261 | 0.06543265
2.863296 | 0.01552555 | 3.405058 | 0.07916299
2.868499 | 0.01646594 | 3.399855 | 0.09221091
2.873702 | 0.01736983 | 3.394652 | 0.1037924
2.878905 | 0.01834426 | 3.389449 | 0.1134828
2.884108 | 0.01937441 | 3.384246 | 0.1221223
2.889311 | 0.02042954 | 3.379043 | 0.1295144
2.894514 | 0.02144405 | 3.37384 | 0.1369781
2.899717 | 0.02255435 | 3.368637 | 0.1442986
2.90492 | 0.02362512 | 3.363435 | 0.152736
2.910123 | 0.02474503 | 3.358232 | 0.1617604
2.915326 | 0.02592753 | 3.353029 | 0.1740847
2.920529 | 0.02713555 | 3.347826 | 0.189676
2.925732 | 0.02831474 | 3.342623 | 0.2101027
2.930935 | 0.0295966 | 3.33742 | 0.2416174
2.936138 | 0.0308447 | 3.332217 | 0.2925907
2.941341 | 0.03216141 | 3.327013 | 0.3836171
2.946544 | 0.03350393 | 3.32181 | 0.4548923
2.951747 | 0.03491288 | 3.316607 | 0.4950798
2.95695 | 0.03626665 | 3.311404 | 0.5261088
2.962478 | 0.03777606 | 3.306201 | 0.5559221
2.967681 | 0.03925088 | 3.300998 | 0.5900573
2.972884 | 0.04087256 | 3.295795 | 0.6370933
2.978087 | 0.04237786 | 3.290592 | 0.6937183
2.98329 | 0.04397181 | 3.285389 | 0.7761885
2.988493 | 0.04556826 | 3.280186 | 0.8638108
2.993696 | 0.04717951 | 3.274983 | 0.9205156
2.998899 | 0.04885169 | 3.26978 | 0.9542165
3.004102 | 0.0507237 | 3.264577 | 0.9808606
3.009305 | 0.05247686 | 3.259374 | 1.003225
3.014508 | 0.05420998 | 3.254171 | 1.027293
3.019711 | 0.05615309 | 3.248968 | 1.052178
3.024914 | 0.05803416 | 3.243765 | 1.079683
3.030117 | 0.05985045 | 3.238562 | 1.107934
3.03532 | 0.06203016 | 3.233359 | 1.134324
3.040523 | 0.06394663 | 3.228156 | 1.159373
3.045726 | 0.06610438 | 3.222953 | 1.181834
3.050929 | 0.06818144 | 3.21775 | 1.203286
3.056132 | 0.07034413 | 3.212547 | 1.22306
3.06166 | 0.07262595 | 3.207344 | 1.244693
3.066863 | 0.07497282 | 3.202141 | 1.267355
3.072066 | 0.07731969 | 3.196938 | 1.292058
3.077269 | 0.07967205 | 3.191735 | 1.312729
3.082472 | 0.08214464 | 3.186532 | 1.330373
3.087675 | 0.0847251 | 3.181329 | 1.34466
3.092878 | 0.08719631 | 3.176126 | 1.355443
3.098081 | 0.08990605 | 3.170923 | 1.364486
3.103284 | 0.09254498 | 3.16572 | 1.371501
3.108487 | 0.09531566 | 3.160517 | 1.377587
3.11369 | 0.09818269 | 3.155314 | 1.382856
3.118893 | 0.101089 | 3.150111 | 1.387402
3.124096 | 0.1040189 | 3.144908 | 1.391942
3.129299 | 0.1070918 | 3.139705 | 1.396047
3.134502 | 0.1102764 | 3.134502 | 1.40007
3.139705 | 0.1135181 | 3.129299 | 1.403903
3.144908 | 0.1167101 | 3.124096 | 1.407337
3.150111 | 0.1201884 | 3.118893 | 1.411088
3.155314 | 0.1234979 | 3.11369 | 1.414619
3.160517 | 0.1268687 | 3.108487 | 1.417968
3.16572 | 0.1306324 | 3.103284 | 1.42129
3.170923 | 0.1344876 | 3.098081 | 1.424552
3.176126 | 0.1383211 | 3.092878 | 1.427669
3.181329 | 0.1423215 | 3.087675 | 1.43072
3.186532 | 0.1463274 | 3.082472 | 1.433712
3.191735 | 0.1507778 | 3.077269 | 1.436595
3.196938 | 0.1550084 | 3.072066 | 1.439389
3.202141 | 0.1596135 | 3.066863 | 1.442205
3.207344 | 0.1643811 | 3.06166 | 1.444917
3.212547 | 0.1693798 | 3.056457 | 1.447576
3.21775 | 0.1746573 | 3.051254 | 1.450119
3.222953 | 0.1802815 | 3.046051 | 1.452711
3.228156 | 0.1873644 | 3.040848 | 1.455182
3.233359 | 0.199387 | 3.035645 | 1.457585
3.238562 | 0.2226638 | 3.030442 | 1.45989
3.243765 | 0.2515175 | 3.024914 | 1.462283
3.248968 | 0.2747724 | 3.019711 | 1.464719
3.254171 | 0.2938986 | 3.014508 | 1.466941
3.259374 | 0.3102731 | 3.009305 | 1.469098
3.264577 | 0.3259976 | 3.004102 | 1.471194
3.26978 | 0.3413656 | 2.998899 | 1.473217
3.274983 | 0.3572206 | 2.993696 | 1.475287
3.280186 | 0.3728004 | 2.988493 | 1.477353
3.285389 | 0.389576 | 2.98329 | 1.479198
3.290592 | 0.4052279 | 2.978087 | 1.481164
3.295795 | 0.4255768 | 2.972884 | 1.482942
3.300998 | 0.4467624 | 2.967681 | 1.484835
3.306201 | 0.4677228 | 2.962478 | 1.486568
3.311404 | 0.4888282 | 2.957275 | 1.488389
3.316607 | 0.5108996 | 2.952072 | 1.490086
3.32181 | 0.5370969 | 2.946869 | 1.491729
3.327013 | 0.5721667 | 2.941666 | 1.493381
3.332217 | 0.6775585 | 2.936463 | 1.495015
3.33742 | 0.7962839 | 2.93126 | 1.496563
3.342623 | 0.8752917 | 2.926057 | 1.498096
3.347826 | 0.927609 | 2.920854 | 1.499581
3.353029 | 0.9678871 | 2.915651 | 1.50105
3.358232 | 1.003811 | 2.910448 | 1.502414
3.363435 | 1.042808 | 2.905245 | 1.503829
3.368637 | 1.193557 | 2.900042 | 1.505217
3.37384 | 1.26788 | 2.894839 | 1.506543
3.379043 | 1.307378 | 2.889636 | 1.507827
3.384246 | 1.330538 | 2.884433 | 1.509124
3.389449 | 1.347877 | 2.87923 | 1.510346
3.394652 | 1.35997 | 2.874027 | 1.511589
3.399855 | 1.37062 | 2.868824 | 1.512751
3.405058 | 1.3792 | 2.863621 | 1.513974
3.410261 | 1.386376 | 2.858418 | 1.515055
3.415464 | 1.392809 | 2.85289 | 1.516248
3.420667 | 1.398691 | 2.847687 | 1.517399
3.42587 | 1.403973 | 2.842484 | 1.518463
3.431073 | 1.409062 | 2.837281 | 1.519492
3.436276 | 1.41383 | 2.832078 | 1.520551
3.441479 | 1.418681 | 2.826874 | 1.521531
3.446682 | 1.423614 | 2.821671 | 1.522457
3.451885 | 1.428659 | 2.816468 | 1.523456
3.457088 | 1.434248 | 2.811265 | 1.524372
3.462291 | 1.441279 | 2.806062 | 1.525332
3.467494 | 1.450217 | 2.800859 | 1.526219
3.472697 | 1.460337 | 2.795656 | 1.527098
3.477901 | 1.472416 | 2.790453 | 1.527985
3.483104 | 1.487882 | 2.78525 | 1.528808
3.488307 | 1.49987 | 2.780047 | 1.529657
3.49351 | 1.508896 | 2.774844 | 1.530424
3.498713 | 1.514557 | 2.769641 | 1.531241
3.503916 | 1.51974 | 2.764438 | 1.53203
3.509119 | 1.523494 | 2.759235 | 1.532764
3.514322 | 1.52675 | 2.754032 | 1.533505
3.519525 | 1.529513 | 2.748829 | 1.534276
3.524728 | 1.531934 | 2.743626 | 1.534964
3.529931 | 1.534068 | 2.738424 | 1.535655
3.535134 | 1.536029 | 2.733221 | 1.536316
3.540337 | 1.537731 | 2.728018 | 1.53703
3.54554 | 1.539373 | 2.722815 | 1.537663
3.550743 | 1.540861 | 2.717612 | 1.538229
3.555946 | 1.542255 | 2.712409 | 1.538887
3.561149 | 1.543619 | 2.707206 | 1.539498
3.566352 | 1.544938 | 2.702003 | 1.540072
3.571555 | 1.546152 | 2.6968 | 1.540665
3.576758 | 1.547316 | 2.691597 | 1.541219
3.581961 | 1.548418 | 2.686393 | 1.541786
3.587164 | 1.549533 | 2.68119 | 1.542297
3.592367 | 1.550548 | 2.675987 | 1.542822
3.59757 | 1.551558 | 2.670784 | 1.543359
3.600171 | 1.552094 | 2.665581 | 1.543843
|  | 2.660378 | 1.544312
|  | 2.655175 | 1.544802
|  | 2.649972 | 1.545257
|  | 2.644769 | 1.545716
|  | 2.639241 | 1.546178
|  | 2.634038 | 1.54663
|  | 2.628835 | 1.547068
|  | 2.623632 | 1.547474
|  | 2.618429 | 1.547874
|  | 2.613226 | 1.548278
|  | 2.608023 | 1.548659
|  | 2.60282 | 1.549058
|  | 2.597617 | 1.549445
|  | 2.592414 | 1.549802
|  | 2.587211 | 1.550152
|  | 2.582008 | 1.550502
|  | 2.576805 | 1.550827
|  | 2.571602 | 1.551151
|  | 2.566399 | 1.551442
|  | 2.561196 | 1.55179
|  | 2.555993 | 1.552083
|  | 2.55079 | 1.552389
|  | 2.545587 | 1.552661
|  | 2.540384 | 1.552943
|  | 2.535181 | 1.553201
|  | 2.529978 | 1.553478
|  | 2.524775 | 1.553751
|  | 2.519572 | 1.554005
|  | 2.514369 | 1.554241
|  | 2.509166 | 1.554479
|  | 2.503963 | 1.554723
|  | 2.49876 | 1.554953
|  | 2.493557 | 1.555168
|  | 2.488029 | 1.555401
|  | 2.482826 | 1.555619
|  | 2.477623 | 1.555844
|  | 2.47242 | 1.556062
|  | 2.467217 | 1.556277
|  | 2.462014 | 1.556472
|  | 2.456811 | 1.556681
|  | 2.451608 | 1.556887
|  | 2.446405 | 1.557098
|  | 2.441202 | 1.557296
|  | 2.435999 | 1.557492
|  | 2.430796 | 1.557686
|  | 2.425593 | 1.557879
|  | 2.42039 | 1.558068
|  | 2.415187 | 1.558263
|  | 2.409984 | 1.55845
|  | 2.404781 | 1.558641
|  | 2.399578 | 1.558818
|  | 2.394375 | 1.559006
|  | 2.389172 | 1.559183
|  | 2.383969 | 1.559356
|  | 2.378766 | 1.559538
|  | 2.373563 | 1.559715
|  | 2.36836 | 1.559878
|  | 2.363157 | 1.560061
|  | 2.357954 | 1.560238
|  | 2.352751 | 1.560404
|  | 2.347548 | 1.560577
|  | 2.342345 | 1.560734
|  | 2.337142 | 1.560902
|  | 2.331939 | 1.56107
|  | 2.326736 | 1.561233
|  | 2.321533 | 1.561392
|  | 2.31633 | 1.561553
|  | 2.311127 | 1.561721
|  | 2.305924 | 1.561863
|  | 2.300721 | 1.562028
|  | 2.295192 | 1.562191
|  | 2.289989 | 1.562357
|  | 2.284786 | 1.562506
|  | 2.279583 | 1.562658
|  | 2.27438 | 1.562814
|  | 2.269177 | 1.562968
|  | 2.263974 | 1.563113
|  | 2.258771 | 1.563252
|  | 2.253568 | 1.56341
|  | 2.248365 | 1.563552
|  | 2.243162 | 1.563692
|  | 2.237959 | 1.56384
|  | 2.232756 | 1.563981
|  | 2.227553 | 1.564129
|  | 2.22235 | 1.564277
|  | 2.217147 | 1.564426
|  | 2.211944 | 1.564562
|  | 2.206741 | 1.564709
|  | 2.201538 | 1.564847
|  | 2.196335 | 1.564983
|  | 2.191132 | 1.565126
|  | 2.185929 | 1.565272
|  | 2.180401 | 1.565413
|  | 2.174873 | 1.565558
|  | 2.16967 | 1.565706
|  | 2.164467 | 1.565844
|  | 2.159264 | 1.565981
|  | 2.154061 | 1.566125
|  | 2.148858 | 1.566259
|  | 2.143655 | 1.566402
|  | 2.138452 | 1.566537
|  | 2.133249 | 1.566682
|  | 2.128046 | 1.566819
|  | 2.122843 | 1.566955
|  | 2.117315 | 1.567098
|  | 2.112112 | 1.567243
|  | 2.106909 | 1.567387
|  | 2.101706 | 1.567519
|  | 2.096503 | 1.567657
|  | 2.0913 | 1.567809
|  | 2.086097 | 1.567944
|  | 2.080569 | 1.568095
|  | 2.075366 | 1.568243
|  | 2.070163 | 1.568386
|  | 2.06496 | 1.568528
|  | 2.059757 | 1.568675
|  | 2.054554 | 1.568819
|  | 2.049025 | 1.568965
|  | 2.043822 | 1.569117
|  | 2.038619 | 1.569271
|  | 2.033416 | 1.569416
|  | 2.028213 | 1.569568
|  | 2.02301 | 1.569717
|  | 2.017807 | 1.569874
|  | 2.012604 | 1.570025
|  | 2.007076 | 1.57019
|  | 2.001873 | 1.570339
|  | 1.999922 | 1.57042